## Sheet1
intercept | 12.98331 | RT (min) | RI trace | logM | peak 1 | peak 2 | peak 3 | fit | abs(diff) | M | n(M) peak 1 | n(M)1*dM | n(M)1 norm | M*n(M)1norm*dM | M^2*n(M)1norm*dM | M | n(M) peak 2 | n(M)2*dM | n(M)2 norm | M*n(M)2norm*dM | M^2*n(M)2norm*dM | M | n(M) peak 3 | n(M)3*dM | n(M)3 norm | M*n(M)3norm*dM | M^2*n(M)3norm*dM
slope | -0.5549186 | 13.35 | 189.9579 | 5.575143 | 17.26586 | 6.913609e-08 | 1.603337e-14 | 17.26586 | 172.692 | 375961.2 | 1.221525e-10 | 9.676601e-07 | 3.088536e-10 | 0.9198486 | 345827.4 | 375961.2 | 4.891236e-19 | 3.874711e-15 | 3.294296e-18 | 9.811296e-09 | 0.003688667 | 375961.2 | 1.134328e-25 | 8.985855e-22 | 4.389213e-25 | 1.307225e-15 | 4.914659e-10
|  | 13.36667 | 215.9681 | 5.565894 | 22.28155 | 1.137229e-07 | 2.805954e-14 | 22.28155 | 193.6866 | 368039.5 | 1.644965e-10 | 1.303099e-06 | 4.159174e-10 | 1.212613 | 446289.4 | 368039.5 | 8.395739e-19 | 6.650887e-15 | 5.654613e-18 | 1.64861e-08 | 0.006067537 | 368039.5 | 2.071532e-25 | 1.641014e-21 | 8.015666e-25 | 2.336978e-15 | 8.601003e-10
peak 1 h | 45807.25 | 13.38333 | 253.0561 | 5.556646 | 28.63397 | 1.861477e-07 | 4.891437e-14 | 28.63397 | 224.4221 | 360284.7 | 2.205921e-10 | 1.710653e-06 | 5.577511e-10 | 1.558326 | 561440.8 | 360284.7 | 1.434056e-18 | 1.112085e-14 | 9.658508e-18 | 2.698534e-08 | 0.009722403 | 360284.7 | 3.768295e-25 | 2.922247e-21 | 1.458118e-24 | 4.073902e-15 | 1.467765e-09
peak 1 mean | 5.008014 | 13.4 | 289.681 | 5.547397 | 36.64347 | 3.032036e-07 | 8.493616e-14 | 36.64347 | 253.0375 | 352693.2 | 2.945793e-10 | 2.236277e-06 | 7.448224e-10 | 1.994221 | 703348.2 | 352693.2 | 2.437474e-18 | 1.850391e-14 | 1.641663e-17 | 4.395462e-08 | 0.0155025 | 352693.2 | 6.828076e-25 | 5.183483e-21 | 2.642082e-24 | 7.074027e-15 | 2.494962e-09
peak 1 st dev | 0.1428264 | 13.41667 | 329.1574 | 5.538149 | 46.69717 | 4.914484e-07 | 1.469092e-13 | 46.69717 | 282.4602 | 345261.8 | 3.917361e-10 | 2.911175e-06 | 9.904761e-10 | 2.541366 | 877436.5 | 345261.8 | 4.122692e-18 | 3.063766e-14 | 2.776674e-17 | 7.124398e-08 | 0.02459782 | 345261.8 | 1.232401e-24 | 9.15855e-21 | 4.768698e-24 | 1.223554e-14 | 4.224464e-09
| 0 | 13.43333 | 375.9497 | 5.5289 | 59.26025 | 7.926627e-07 | 2.531078e-13 | 59.26025 | 316.6894 | 337986.9 | 5.187567e-10 | 3.773895e-06 | 1.311639e-09 | 3.225077 | 1090033.9 | 337986.9 | 6.938869e-18 | 5.047947e-14 | 4.673397e-17 | 1.149102e-07 | 0.03883815 | 337986.9 | 2.215674e-24 | 1.611877e-20 | 8.573413e-24 | 2.108044e-14 | 7.124912e-09
peak 2 h | 7917.514 | 13.45 | 427.394 | 5.519651 | 74.88853 | 1.27223e-06 | 4.343726e-13 | 74.88853 | 352.5055 | 330865.3 | 6.840894e-10 | 4.87181e-06 | 1.72967e-09 | 4.075604 | 1348475.9 | 330865.3 | 1.162153e-17 | 8.276387e-14 | 7.827216e-17 | 1.844319e-07 | 0.06102211 | 330865.3 | 3.967893e-24 | 2.825774e-20 | 1.535351e-23 | 3.617733e-14 | 1.196982e-08
peak 2 mean | 4.633383 | 13.46667 | 489.95 | 5.510403 | 94.24235 | 2.031936e-06 | 7.425392e-13 | 94.24236 | 395.7077 | 323893.8 | 8.983405e-10 | 6.262818e-06 | 2.271388e-09 | 5.128883 | 1661213.2 | 323893.8 | 1.936889e-17 | 1.35031e-13 | 1.304514e-16 | 2.945644e-07 | 0.09540756 | 323893.8 | 7.07806e-24 | 4.934499e-20 | 2.738811e-23 | 6.184342e-14 | 2.00307e-08
peak 2 st dev | 0.131966 | 13.48333 | 556.9537 | 5.501154 | 118.1016 | 3.229394e-06 | 1.264377e-12 | 118.1016 | 438.8521 | 317069.1 | 1.174757e-09 | 8.017301e-06 | 2.970287e-09 | 6.427359 | 2037916.9 | 317069.1 | 3.212279e-17 | 2.192267e-13 | 2.163502e-16 | 4.681567e-07 | 0.148438 | 317069.1 | 1.257676e-23 | 8.583194e-20 | 4.866499e-23 | 1.053054e-13 | 3.33891e-08
| 0 | 13.5 | 634.9793 | 5.491905 | 147.382 | 5.10739e-06 | 2.14454e-12 | 147.382 | 487.5973 | 310388.3 | 1.529798e-09 | 1.022034e-05 | 3.867982e-09 | 8.020865 | 2489582.4 | 310388.3 | 5.301374e-17 | 3.541767e-13 | 3.570528e-16 | 7.404049e-07 | 0.229813 | 310388.3 | 2.225992e-23 | 1.487151e-19 | 8.613336e-23 | 1.78611e-13 | 5.543876e-08
peak 3 h | 5062.256 | 13.51667 | 722.4697 | 5.482657 | 183.1522 | 8.037924e-06 | 3.623196e-12 | 183.1522 | 539.3175 | 303848.2 | 1.983805e-09 | 1.297424e-05 | 5.015905e-09 | 9.96756 | 3028625.0 | 303848.2 | 8.706239e-17 | 5.693948e-13 | 5.863738e-16 | 1.165237e-06 | 0.354055 | 303848.2 | 3.924447e-23 | 2.566619e-19 | 1.51854e-22 | 3.017629e-13 | 9.169012e-08
peak 3 mean | 4.248032 | 13.53333 | 812.1096 | 5.473408 | 226.6516 | 1.258797e-05 | 6.09747e-12 | 226.6516 | 585.458 | 297445.9 | 2.561785e-09 | 1.640125e-05 | 6.477288e-09 | 12.33489 | 3668963.8 | 297445.9 | 1.422786e-16 | 9.109065e-13 | 9.582605e-16 | 1.824844e-06 | 0.5427925 | 297445.9 | 6.891816e-23 | 4.412329e-19 | 2.666745e-22 | 5.078364e-13 | 1.510538e-07
peak 3 st dev | 0.1478339 | 13.55 | 921.0965 | 5.464159 | 279.3086 | 1.961707e-05 | 1.022134e-11 | 279.3086 | 641.7879 | 291178.5 | 3.294318e-09 | 2.064672e-05 | 8.329444e-09 | 15.20061 | 4426090.7 | 291178.5 | 2.313745e-16 | 1.45011e-12 | 1.55833e-15 | 2.843835e-06 | 0.8280637 | 291178.5 | 1.205561e-22 | 7.5557e-19 | 4.664842e-22 | 8.512986e-13 | 2.478799e-07
|  | 13.56667 | 1034.439 | 5.454911 | 342.7589 | 3.042143e-05 | 1.706735e-11 | 342.7589 | 691.6796 | 285043.2 | 4.21859e-09 | 2.588238e-05 | 1.06664e-08 | 18.65372 | 5317115.9 | 285043.2 | 3.744193e-16 | 2.297181e-12 | 2.521751e-15 | 4.410115e-06 | 1.257073 | 285043.2 | 2.100607e-22 | 1.288789e-18 | 8.128167e-22 | 1.421478e-12 | 4.051828e-07
chi | 65497.29 | 13.58333 | 1159.357 | 5.445662 | 418.8632 | 4.694529e-05 | 2.838734e-11 | 418.8632 | 740.4942 | 279037.2 | 5.379576e-09 | 3.230995e-05 | 1.360186e-08 | 22.79548 | 6360787.6 | 279037.2 | 6.029313e-16 | 3.62123e-12 | 4.060802e-15 | 6.805534e-06 | 1.898997 | 279037.2 | 3.645865e-22 | 2.189722e-18 | 1.410745e-21 | 2.36428e-12 | 6.597219e-07
|  | 13.6 | 1308.667 | 5.436413 | 509.7233 | 7.208937e-05 | 4.703093e-11 | 509.7234 | 798.9433 | 273157.7 | 6.831367e-09 | 4.016496e-05 | 1.727261e-08 | 27.7403 | 7577476.6 | 273157.7 | 9.661495e-16 | 5.680467e-12 | 6.507113e-15 | 1.04506e-05 | 2.854663 | 273157.7 | 6.303136e-22 | 3.705923e-18 | 2.438959e-21 | 3.917037e-12 | 1.069969e-06
area total | 20894.5 | 13.61667 | 1464.969 | 5.427165 | 617.6974 | 0.0001101583 | 7.761445e-11 | 617.6976 | 847.2715 | 267402.1 | 8.638657e-09 | 4.97207e-05 | 2.184221e-08 | 33.6165 | 8989121.6 | 267402.1 | 1.540592e-15 | 8.867041e-12 | 1.037604e-14 | 1.596936e-05 | 4.27024 | 267402.1 | 1.085458e-21 | 6.247467e-18 | 4.200112e-21 | 6.464228e-12 | 1.728548e-06
area peak 1% | 78.48753 | 13.63333 | 1642.306 | 5.417916 | 745.4114 | 0.000167506 | 1.275856e-10 | 745.4116 | 896.8946 | 261767.8 | 1.087837e-08 | 6.129233e-05 | 2.750516e-08 | 40.56698 | 10619127.9 | 261767.8 | 2.444545e-15 | 1.377337e-11 | 1.646425e-14 | 2.42829e-05 | 6.356479 | 261767.8 | 1.861956e-21 | 1.049088e-17 | 7.204724e-21 | 1.062615e-11 | 2.781583e-06
area peak 2% | 12.53455 | 13.65 | 1840.57 | 5.408668 | 895.7673 | 0.0002534604 | 2.08911e-10 | 895.7676 | 944.8021 | 256252.1 | 1.364144e-08 | 7.524089e-05 | 3.449139e-08 | 48.74969 | 12492213.3 | 256252.1 | 3.859891e-15 | 2.128966e-11 | 2.599675e-14 | 3.674348e-05 | 9.415596 | 256252.1 | 3.181458e-21 | 1.754769e-17 | 1.231046e-20 | 1.739944e-11 | 4.458645e-06
area peak 3% | 8.977925 | 13.66667 | 2054.744 | 5.399419 | 1071.947 | 0.0003816426 | 3.407383e-10 | 1071.947 | 982.7962 | 250852.7 | 1.703474e-08 | 9.197731e-05 | 4.307111e-08 | 58.3378 | 14634196.3 | 250852.7 | 6.064836e-15 | 3.274645e-11 | 4.084727e-14 | 5.532571e-05 | 13.87861 | 250852.7 | 5.41481e-21 | 2.92367e-17 | 2.095227e-20 | 2.837887e-11 | 7.118916e-06
|  | 13.68333 | 2296.001 | 5.39017 | 1277.41 | 0.0005718346 | 5.535806e-10 | 1277.411 | 1018.59 | 245567.1 | 2.118312e-08 | 0.0001119661 | 5.355998e-08 | 69.51957 | 17071720.9 | 245567.1 | 9.482655e-15 | 5.012177e-11 | 6.386662e-14 | 8.289734e-05 | 20.35686 | 245567.1 | 9.179952e-21 | 4.852179e-17 | 3.552125e-20 | 4.610573e-11 | 1.132205e-05
|  | 13.7 | 2562.227 | 5.380922 | 1515.886 | 0.0008526108 | 8.958617e-10 | 1515.886 | 1046.341 | 240392.9 | 2.623151e-08 | 0.0001357285 | 6.632446e-08 | 82.49794 | 19831915.9 | 240392.9 | 1.475393e-14 | 7.634059e-11 | 9.936918e-14 | 0.0001236007 | 29.71274 | 240392.9 | 1.550236e-20 | 8.021316e-17 | 5.998542e-20 | 7.461309e-11 | 1.793646e-05
|  | 13.71667 | 2856.301 | 5.371673 | 1791.354 | 0.001265022 | 1.444113e-09 | 1791.355 | 1064.945 | 235327.6 | 3.234711e-08 | 0.0001638456 | 8.178732e-08 | 97.48955 | 22941984.8 | 235327.6 | 2.284296e-14 | 1.157048e-10 | 1.538496e-13 | 0.0001833869 | 43.15601 | 235327.6 | 2.607687e-20 | 1.320853e-16 | 1.009028e-19 | 1.20275e-10 | 2.830403e-05
|  | 13.73333 | 3179.68 | 5.362424 | 2108.023 | 0.001867723 | 2.318792e-09 | 2108.025 | 1071.655 | 230369.1 | 3.97216e-08 | 0.0001969596 | 1.004332e-07 | 114.7234 | 26428727.1 | 230369.1 | 3.519361e-14 | 1.745076e-10 | 2.370324e-13 | 0.0002707588 | 62.37447 | 230369.1 | 4.369314e-20 | 2.166525e-16 | 1.690679e-19 | 1.931239e-10 | 4.448978e-05
Mn peak 1 | 96497.87 | 13.75 | 3535.454 | 5.353176 | 2470.291 | 0.002744059 | 3.708708e-09 | 2470.294 | 1065.16 | 225515.1 | 4.857321e-08 | 0.0002357755 | 1.228138e-07 | 134.4389 | 30317993.0 | 225515.1 | 5.39563e-14 | 2.619052e-10 | 3.63401e-13 | 0.000397799 | 89.70969 | 225515.1 | 7.292415e-20 | 3.539755e-16 | 2.821755e-19 | 3.08885e-10 | 6.965822e-05
Mw peak 1 | 107513 | 13.76667 | 3934.018 | 5.343927 | 2882.703 | 0.00401182 | 5.908587e-09 | 2882.707 | 1051.311 | 220763.4 | 5.91488e-08 | 0.0002810601 | 1.495534e-07 | 156.8833 | 34634075.1 | 220763.4 | 8.23166e-14 | 3.911476e-10 | 5.544105e-13 | 0.0005815829 | 128.3922 | 220763.4 | 1.212355e-19 | 5.760801e-16 | 4.691131e-19 | 4.92105e-10 | 0.0001086388
Mw/Mn peak 1 | 1.114149 | 13.78333 | 4369.75 | 5.334678 | 3349.891 | 0.005836551 | 9.376589e-09 | 3349.897 | 1019.853 | 216111.7 | 7.172556e-08 | 0.0003336403 | 1.813528e-07 | 182.3087 | 39399044.0 | 216111.7 | 1.249682e-13 | 5.813051e-10 | 8.416733e-13 | 0.0008461093 | 182.8542 | 216111.7 | 2.007651e-19 | 9.338836e-16 | 7.76848e-19 | 7.809424e-10 | 0.0001687708
|  | 13.8 | 4861.023 | 5.32543 | 3876.505 | 0.008449635 | 1.482198e-08 | 3876.513 | 984.5092 | 211558.1 | 8.661257e-08 | 0.0003943999 | 2.189936e-07 | 210.9682 | 44632037.9 | 211558.1 | 1.887898e-13 | 8.596753e-10 | 1.271518e-12 | 0.001224921 | 259.1421 | 211558.1 | 3.311669e-19 | 1.508005e-15 | 1.28143e-18 | 1.23447e-09 | 0.0002611621
Mn peak 2 | 41051.87 | 13.81667 | 5401.06 | 5.316181 | 4467.134 | 0.01217269 | 2.333824e-08 | 4467.146 | 933.9144 | 207100.5 | 1.041518e-07 | 0.0004642737 | 2.633403e-07 | 243.1116 | 50348518.4 | 207100.5 | 2.838078e-13 | 1.26512e-09 | 1.911474e-12 | 0.001764643 | 365.4583 | 207100.5 | 5.44134e-19 | 2.425566e-15 | 2.105493e-18 | 1.943758e-09 | 0.0004025531
Mw peak 2 | 45022.8 | 13.83333 | 5998.719 | 5.306932 | 5126.212 | 0.01745026 | 3.660412e-08 | 5126.229 | 872.4899 | 202736.7 | 1.247187e-07 | 0.0005442398 | 3.153422e-07 | 278.9801 | 56559507.1 | 202736.7 | 4.245581e-13 | 1.85266e-09 | 2.859441e-12 | 0.002529719 | 512.8669 | 202736.7 | 8.905638e-19 | 3.886187e-15 | 3.445981e-18 | 3.048625e-09 | 0.0006180683
Mw/Mn peak 2 | 1.09673 | 13.85 | 6651.576 | 5.297684 | 5857.914 | 0.02489341 | 5.71863e-08 | 5857.939 | 793.6362 | 198464.9 | 1.487221e-07 | 0.0006353097 | 3.760329e-07 | 318.801 | 63270822.6 | 198464.9 | 6.319995e-13 | 2.69977e-09 | 4.256579e-12 | 0.003608731 | 716.2066 | 198464.9 | 1.451859e-18 | 6.202039e-15 | 5.617878e-18 | 4.762841e-09 | 0.000945257
|  | 13.86667 | 7380.045 | 5.288435 | 6666.049 | 0.03533731 | 8.89927e-08 | 6666.084 | 713.9606 | 194283.2 | 1.76603e-07 | 0.0007385154 | 4.465279e-07 | 362.7815 | 70482335.9 | 194283.2 | 9.361883e-13 | 3.914935e-09 | 6.305321e-12 | 0.005122757 | 995.2653 | 194283.2 | 2.357676e-18 | 9.859286e-15 | 9.12288e-18 | 7.411881e-09 | 0.001440004
Mn peak 3 | 16820.45 | 13.88333 | 8174.055 | 5.279187 | 7553.929 | 0.04991713 | 1.379485e-07 | 7553.979 | 620.0762 | 190189.5 | 2.088334e-07 | 0.0008548946 | 5.280199e-07 | 411.102 | 78187268.5 | 190189.5 | 1.379992e-12 | 5.649231e-09 | 9.294383e-12 | 0.007236354 | 1376.278 | 190189.5 | 3.813677e-18 | 1.561193e-14 | 1.475679e-17 | 1.148923e-08 | 0.002185131
Mw peak 3 | 18810.92 | 13.9 | 9043.517 | 5.269938 | 8524.251 | 0.07016694 | 2.130001e-07 | 8524.321 | 519.1963 | 186182.1 | 2.459124e-07 | 0.0009854726 | 6.217717e-07 | 463.9091 | 86371554.8 | 186182.1 | 2.024216e-12 | 8.111868e-09 | 1.363329e-11 | 0.01017192 | 1893.828 | 186182.1 | 6.144747e-18 | 2.462454e-14 | 2.377672e-17 | 1.774001e-08 | 0.003302871
Mw/Mn peak 3 | 1.118336 | 13.91667 | 9996.12 | 5.260689 | 9578.963 | 0.0981482 | 3.275991e-07 | 9579.061 | 417.0587 | 182259.1 | 2.883633e-07 | 0.001131242 | 7.291057e-07 | 521.3089 | 95013294.5 | 182259.1 | 2.954636e-12 | 1.159096e-08 | 1.989976e-11 | 0.01422829 | 2593.234 | 182259.1 | 9.861984e-18 | 3.868831e-14 | 3.816033e-17 | 2.728455e-08 | 0.004972858
|  | 13.93333 | 11031.22 | 5.251441 | 10719.13 | 0.1366152 | 5.01887e-07 | 10719.27 | 311.9505 | 178418.8 | 3.367275e-07 | 0.001293139 | 8.513909e-07 | 583.3596 | 104082319.2 | 178418.8 | 4.291587e-12 | 1.648104e-08 | 2.890426e-11 | 0.01980475 | 3533.539 | 178418.8 | 1.576612e-17 | 6.054685e-14 | 6.100602e-17 | 4.180036e-08 | 0.00745797
|  | 13.95 | 12148.96 | 5.242192 | 11944.83 | 0.1892268 | 7.658953e-07 | 11945.02 | 203.9426 | 174659.4 | 3.915579e-07 | 0.001472022 | 9.900257e-07 | 650.0647 | 113539894.9 | 174659.4 | 6.202957e-12 | 2.331938e-08 | 4.177753e-11 | 0.02743171 | 4791.205 | 174659.4 | 2.510646e-17 | 9.438515e-14 | 9.714789e-17 | 6.378866e-08 | 0.01114129
|  | 13.96667 | 13360.1 | 5.232943 | 13254.98 | 0.2608153 | 1.164215e-06 | 13255.24 | 104.8619 | 170979.2 | 4.534114e-07 | 0.001668637 | 1.146418e-06 | 721.366 | 123338584.2 | 170979.2 | 8.921677e-12 | 3.283341e-08 | 6.008838e-11 | 0.0378097 | 6464.673 | 170979.2 | 3.982415e-17 | 1.465602e-13 | 1.540971e-16 | 9.696325e-08 | 0.0165787
|  | 13.98333 | 14649.49 | 5.223695 | 14647.28 | 0.3577259 | 1.762775e-06 | 14647.64 | 1.849219 | 167376.6 | 5.228388e-07 | 0.0018836 | 1.32196e-06 | 797.1384 | 133422284.9 | 167376.6 | 1.276912e-11 | 4.600256e-08 | 8.600131e-11 | 0.05185858 | 8679.91 | 167376.6 | 6.292274e-17 | 2.26688e-13 | 2.434756e-16 | 1.468152e-07 | 0.02457342
|  | 14 | 16033.93 | 5.214446 | 16118.11 | 0.4882414 | 2.658649e-06 | 16118.6 | 84.67073 | 163849.8 | 6.003742e-07 | 0.002117358 | 1.518003e-06 | 877.1841 | 143726461.1 | 163849.8 | 1.818623e-11 | 6.413791e-08 | 1.22486e-10 | 0.07077906 | 11597.14 | 163849.8 | 9.903052e-17 | 3.492539e-13 | 3.831924e-16 | 2.214293e-07 | 0.03628116
|  | 14.01667 | 17495.21 | 5.205197 | 17662.41 | 0.6631101 | 3.994159e-06 | 17663.08 | 167.8671 | 160397.4 | 6.865233e-07 | 0.002370167 | 1.735824e-06 | 961.2286 | 154178577.6 | 160397.4 | 2.577454e-11 | 8.898453e-08 | 1.735941e-10 | 0.09612932 | 15418.89 | 160397.4 | 1.552497e-16 | 5.35987e-13 | 6.007289e-16 | 3.326592e-07 | 0.05335767
|  | 14.03333 | 19031.64 | 5.195949 | 19273.69 | 0.8961972 | 5.977092e-06 | 19274.59 | 242.9489 | 157017.7 | 7.817492e-07 | 0.002642058 | 1.976596e-06 | 1048.918 | 164698741.5 | 157017.7 | 3.635014e-11 | 1.228517e-07 | 2.448218e-10 | 0.1299193 | 20399.64 | 157017.7 | 2.424334e-16 | 8.193462e-13 | 9.380811e-16 | 4.978105e-07 | 0.07816507
|  | 14.05 | 20642.8 | 5.1867 | 20943.96 | 1.205281 | 8.909528e-06 | 20945.16 | 302.3592 | 153709.3 | 8.864588e-07 | 0.002932816 | 2.241347e-06 | 1139.818 | 175200552.2 | 153709.3 | 5.101387e-11 | 1.687775e-07 | 3.435835e-10 | 0.1747264 | 26857.07 | 153709.3 | 3.770983e-16 | 1.247616e-12 | 1.459158e-15 | 7.420425e-07 | 0.1140588
|  | 14.06667 | 22316.25 | 5.177451 | 22663.74 | 1.613021 | 1.322878e-05 | 22665.35 | 349.0946 | 150470.5 | 1.000987e-06 | 0.00324195 | 2.530924e-06 | 1233.412 | 185592150.5 | 150470.5 | 7.124218e-11 | 2.307357e-07 | 4.798232e-10 | 0.2338354 | 35185.34 | 150470.5 | 5.842744e-16 | 1.89232e-12 | 2.260813e-15 | 1.101777e-06 | 0.165785
|  | 14.08333 | 24037.13 | 5.168203 | 24422.11 | 2.148121 | 1.956523e-05 | 24424.26 | 387.1349 | 147300 | 1.125583e-06 | 0.003568672 | 2.845955e-06 | 1329.107 | 195777456.3 | 147300 | 9.900407e-11 | 3.138933e-07 | 6.668023e-10 | 0.3114074 | 45870.31 | 147300 | 9.017359e-16 | 2.858962e-12 | 3.489211e-15 | 1.629517e-06 | 0.2400279
|  | 14.1 | 25807.94 | 5.158954 | 26206.79 | 2.846716 | 2.882374e-05 | 26209.64 | 401.7004 | 144196.3 | 1.260392e-06 | 0.003911884 | 3.186809e-06 | 1426.233 | 205657571.2 | 144196.3 | 1.369102e-10 | 4.249288e-07 | 9.221037e-10 | 0.4126808 | 59507.05 | 144196.3 | 1.386252e-15 | 4.302515e-12 | 5.364014e-15 | 2.400626e-06 | 0.3461614
|  | 14.11667 | 27603.74 | 5.149706 | 28004.22 | 3.754018 | 4.229763e-05 | 28007.98 | 404.2317 | 141158 | 1.405441e-06 | 0.004270161 | 3.553554e-06 | 1524.053 | 215132323.3 | 141158 | 1.884019e-10 | 5.72423e-07 | 1.268906e-09 | 0.5442101 | 76819.61 | 141158 | 2.12278e-15 | 6.449659e-12 | 8.213966e-15 | 3.522817e-06 | 0.4972739
|  | 14.13333 | 29406.83 | 5.140457 | 29799.71 | 4.92624 | 6.182753e-05 | 29804.64 | 397.8099 | 138183.7 | 1.560624e-06 | 0.004641746 | 3.945924e-06 | 1621.768 | 224101919.3 | 138183.7 | 2.579894e-10 | 7.673349e-07 | 1.737584e-09 | 0.714144 | 98683.07 | 138183.7 | 3.237935e-15 | 9.630554e-12 | 1.252899e-14 | 5.149393e-06 | 0.7115622
|  | 14.15 | 31206.62 | 5.131208 | 31577.63 | 6.432824 | 9.002187e-05 | 31584.06 | 377.4405 | 135272.1 | 1.725691e-06 | 0.005024554 | 4.363285e-06 | 1718.526 | 232468668.7 | 135272.1 | 3.515485e-10 | 1.023575e-06 | 2.367714e-09 | 0.9325494 | 126147.9 | 135272.1 | 4.91962e-15 | 1.432406e-11 | 1.903616e-14 | 7.497597e-06 | 1.014216
|  | 14.16667 | 32983.38 | 5.12196 | 33321.61 | 8.359005 | 0.0001305613 | 33329.97 | 346.5918 | 132421.8 | 1.900233e-06 | 0.005416174 | 4.8046e-06 | 1813.438 | 240138738.3 | 132421.8 | 4.766893e-10 | 1.358693e-06 | 3.21055e-09 | 1.211783 | 160466.5 | 132421.8 | 7.445523e-15 | 2.122174e-11 | 2.880999e-14 | 1.087398e-05 | 1.439952
|  | 14.18333 | 34716.01 | 5.112711 | 35014.78 | 10.80872 | 0.000188617 | 35025.59 | 309.5789 | 129631.6 | 2.083673e-06 | 0.005813888 | 5.268415e-06 | 1905.584 | 247023894.5 | 129631.6 | 6.432096e-10 | 1.794691e-06 | 4.33208e-09 | 1.566912 | 203121.3 | 129631.6 | 1.122429e-14 | 3.131816e-11 | 4.343171e-14 | 1.570923e-05 | 2.036413
|  | 14.2 | 36393.95 | 5.103462 | 36640.02 | 13.90788 | 0.0002714236 | 36653.93 | 259.9737 | 126900.2 | 2.27526e-06 | 0.006214692 | 5.75283e-06 | 1994.033 | 253043186.6 | 126900.2 | 8.636474e-10 | 2.358984e-06 | 5.816751e-09 | 2.016189 | 255854.8 | 126900.2 | 1.685478e-14 | 4.603748e-11 | 6.521852e-14 | 2.26059e-05 | 2.868693
|  | 14.21667 | 37993.07 | 5.094214 | 38180.27 | 17.80798 | 0.0003890583 | 38198.08 | 205.0032 | 124226.3 | 2.474068e-06 | 0.00661533 | 6.255501e-06 | 2077.857 | 258124528.4 | 124226.3 | 1.153951e-09 | 3.085512e-06 | 7.771974e-09 | 2.581576 | 320699.6 | 124226.3 | 2.521084e-14 | 6.741045e-11 | 9.755178e-14 | 3.240326e-05 | 4.025338
|  | 14.23333 | 39478.69 | 5.084965 | 39618.79 | 22.69003 | 0.0005554972 | 39641.48 | 162.7852 | 121608.8 | 2.67899e-06 | 0.007012331 | 6.773632e-06 | 2156.144 | 262206133.6 | 121608.8 | 1.534281e-09 | 4.016024e-06 | 1.033354e-08 | 3.289313 | 400009.5 | 121608.8 | 3.756227e-14 | 9.832027e-11 | 1.453449e-13 | 4.626536e-05 | 5.626275
|  | 14.25 | 40856.46 | 5.075716 | 40939.48 | 28.76884 | 0.0007900404 | 40968.25 | 111.7952 | 119046.4 | 2.888748e-06 | 0.007402053 | 7.303988e-06 | 2228.02 | 265237766.1 | 119046.4 | 2.02997e-09 | 5.201543e-06 | 1.367205e-08 | 4.170543 | 496488.2 | 119046.4 | 5.574637e-14 | 1.428431e-10 | 2.157071e-13 | 6.579962e-05 | 7.833209
|  | 14.26667 | 42091.87 | 5.066468 | 42127.18 | 36.29748 | 0.001119224 | 42163.48 | 71.61099 | 116538 | 3.101894e-06 | 0.007780741 | 7.842914e-06 | 2292.657 | 267181768.5 | 116538 | 2.672644e-09 | 6.704016e-06 | 1.800052e-08 | 5.26195 | 613217.4 | 116538 | 8.24103e-14 | 2.067166e-10 | 3.188815e-13 | 9.321612e-05 | 10.86322
|  | 14.28333 | 43176.88 | 5.057219 | 43167.96 | 45.57195 | 0.001579373 | 43213.53 | 36.64569 | 114082.5 | 3.316831e-06 | 0.008144579 | 8.386365e-06 | 2349.298 | 268013840.9 | 114082.5 | 3.501543e-09 | 8.598144e-06 | 2.358324e-08 | 6.606445 | 753679.8 | 114082.5 | 1.213519e-13 | 2.979833e-10 | 4.695637e-13 | 0.0001315403 | 15.00645
|  | 14.3 | 44080.04 | 5.04797 | 44049.35 | 56.93581 | 0.00222 | 44106.28 | 26.24378 | 111678.7 | 3.53182e-06 | 0.008489757 | 8.92995e-06 | 2397.265 | 267723546.1 | 111678.7 | 4.565041e-09 | 1.09734e-05 | 3.0746e-08 | 8.253834 | 921777.6 | 111678.7 | 1.779967e-13 | 4.278669e-10 | 6.887473e-13 | 0.0001848958 | 20.64892
|  | 14.31667 | 44805.67 | 5.038722 | 44760.65 | 70.78485 | 0.003108288 | 44831.44 | 25.77485 | 109325.6 | 3.745009e-06 | 0.008812535 | 9.468981e-06 | 2435.976 | 266314528.0 | 109325.6 | 5.922386e-09 | 1.393621e-05 | 3.988786e-08 | 10.26149 | 1121843.6 | 109325.6 | 2.600624e-13 | 6.119637e-10 | 1.006295e-12 | 0.0002588781 | 28.302
|  | 14.33333 | 45341.89 | 5.029473 | 45293.12 | 87.57134 | 0.004335007 | 45380.7 | 38.80785 | 107022 | 3.954449e-06 | 0.009109307 | 9.998536e-06 | 2464.955 | 263804435.0 | 107022 | 7.645672e-09 | 1.761226e-05 | 5.149436e-08 | 12.69499 | 1358643.0 | 107022 | 3.784805e-13 | 8.718521e-10 | 1.464507e-12 | 0.0003610471 | 38.63999
|  | 14.35 | 45680.9 | 5.020225 | 45640.15 | 107.8079 | 0.006022247 | 45747.97 | 67.06829 | 104767 | 4.15813e-06 | 0.009376674 | 1.051353e-05 | 2483.841 | 260224552.2 | 104767 | 9.822036e-09 | 2.21489e-05 | 6.615239e-08 | 15.62862 | 1637364.1 | 104767 | 5.486679e-13 | 1.237258e-09 | 2.123036e-12 | 0.0005015712 | 52.54811
|  | 14.36667 | 45807.25 | 5.010976 | 45797.4 | 132.0705 | 0.008333501 | 45929.48 | 122.2288 | 102559.5 | 4.354007e-06 | 0.009611501 | 1.100879e-05 | 2492.399 | 255619152.8 | 102559.5 | 1.255608e-08 | 2.771764e-05 | 8.456647e-08 | 19.14592 | 1963595.5 | 102559.5 | 7.922747e-13 | 1.748952e-09 | 3.065658e-12 | 0.0006940673 | 71.18319
|  | 14.38333 | 45730.29 | 5.001727 | 45762.9 | 161.0009 | 0.01148674 | 45923.92 | 193.6236 | 100398.5 | 4.540034e-06 | 0.009810984 | 1.147915e-05 | 2490.521 | 250044586.3 | 100398.5 | 1.597253e-08 | 3.451654e-05 | 1.075766e-07 | 23.33987 | 2343288.1 | 100398.5 | 1.139573e-12 | 2.46261e-09 | 4.409508e-12 | 0.0009566891 | 96.05015
|  | 14.4 | 45450.78 | 4.992479 | 45537.08 | 195.3068 | 0.01577125 | 45732.41 | 281.6276 | 98283.04 | 4.714201e-06 | 0.009972703 | 1.191951e-05 | 2478.232 | 243568131.6 | 98283.04 | 2.021903e-08 | 4.277254e-05 | 1.361772e-07 | 28.31311 | 2782698.9 | 98283.04 | 1.63271e-12 | 3.453932e-09 | 6.317669e-12 | 0.001313531 | 129.0978
|  | 14.41667 | 44972.54 | 4.98323 | 45122.78 | 235.7618 | 0.02156929 | 45358.56 | 386.0159 | 96212.15 | 4.874566e-06 | 0.01009467 | 1.232498e-05 | 2455.684 | 236266646.6 | 96212.15 | 2.54691e-08 | 5.27436e-05 | 1.715369e-07 | 34.17777 | 3288316.5 | 96212.15 | 2.330107e-12 | 4.825386e-09 | 9.016205e-12 | 0.001796428 | 172.8382
|  | 14.43333 | 44317.91 | 4.973981 | 44525.15 | 283.202 | 0.02938364 | 44808.38 | 490.4634 | 94184.9 | 5.019296e-06 | 0.01017537 | 1.269092e-05 | 2423.16 | 228225051.3 | 94184.9 | 3.192521e-08 | 6.472042e-05 | 2.150195e-07 | 41.05505 | 3866766.0 | 94184.9 | 3.312402e-12 | 6.715071e-09 | 1.281713e-11 | 0.002447258 | 230.4948
|  | 14.45 | 43487.51 | 4.964733 | 43751.59 | 338.5214 | 0.03987271 | 44090.15 | 602.6422 | 92200.37 | 5.146696e-06 | 0.0102138 | 1.301305e-05 | 2381.061 | 219534689.0 | 92200.37 | 3.98218e-08 | 7.902777e-05 | 2.682038e-07 | 49.07456 | 4524692.2 | 92200.37 | 4.690406e-12 | 9.308278e-09 | 1.814923e-11 | 0.003320854 | 306.184
|  | 14.46667 | 42495.04 | 4.955484 | 42811.58 | 402.664 | 0.0538947 | 43214.3 | 719.2617 | 90257.65 | 5.255248e-06 | 0.01020948 | 1.328751e-05 | 2329.903 | 210291605.7 | 90257.65 | 4.94282e-08 | 9.602517e-05 | 3.329039e-07 | 58.37314 | 5268622.3 | 90257.65 | 6.615734e-12 | 1.285252e-08 | 2.559917e-11 | 0.004488696 | 405.1391
|  | 14.48333 | 41359.5 | 4.946235 | 41716.48 | 476.6136 | 0.07256323 | 42193.16 | 833.6598 | 88355.86 | 5.343637e-06 | 0.01016245 | 1.3511e-05 | 2270.305 | 200594797.2 | 88355.86 | 6.10514e-08 | 0.0001161067 | 4.111873e-07 | 69.09341 | 6104807.4 | 88355.86 | 9.294925e-12 | 1.767695e-08 | 3.596613e-11 | 0.00604353 | 533.9813
|  | 14.5 | 40103 | 4.936987 | 40479.3 | 561.3798 | 0.09731669 | 41040.77 | 937.7719 | 86494.15 | 5.410775e-06 | 0.01007332 | 1.368075e-05 | 2202.975 | 190544464.2 | 86494.15 | 7.503837e-08 | 0.0001397 | 5.053908e-07 | 81.38175 | 7039045.0 | 86494.15 | 1.30081e-11 | 2.421736e-08 | 5.033404e-11 | 0.008105157 | 701.0487
|  | 14.51667 | 38745.93 | 4.927738 | 39114.45 | 657.9821 | 0.1300045 | 39772.56 | 1026.631 | 84671.66 | 5.455833e-06 | 0.009943181 | 1.379468e-05 | 2128.697 | 180240320.5 | 84671.66 | 9.177786e-08 | 0.0001672639 | 6.18133e-07 | 95.38593 | 8076485.0 | 84671.66 | 1.813352e-11 | 3.30481e-08 | 7.016654e-11 | 0.01082761 | 916.7913
|  | 14.53333 | 37315.48 | 4.918489 | 37637.47 | 767.4291 | 0.1729934 | 38405.07 | 1089.596 | 82887.58 | 5.478246e-06 | 0.009773659 | 1.385135e-05 | 2048.317 | 169779992.4 | 82887.58 | 1.117016e-07 | 0.0001992852 | 7.523213e-07 | 111.2522 | 9221422.3 | 82887.58 | 2.517971e-11 | 4.492275e-08 | 9.743131e-11 | 0.014408 | 1194.244
|  | 14.55 | 35821.87 | 4.909241 | 36064.72 | 890.6956 | 0.2292984 | 36955.64 | 1133.779 | 81141.08 | 5.477734e-06 | 0.009566828 | 1.385005e-05 | 1962.724 | 159257543.4 | 81141.08 | 1.352844e-07 | 0.0002362733 | 9.111538e-07 | 129.1218 | 10477081.1 | 81141.08 | 3.482726e-11 | 6.08256e-08 | 1.347619e-10 | 0.01909743 | 1549.587
|  | 14.56667 | 34291.72 | 4.899992 | 34413.09 | 1028.696 | 0.3027419 | 35442.09 | 1150.371 | 79431.39 | 5.454304e-06 | 0.009325191 | 1.379081e-05 | 1872.838 | 148762154.1 | 79431.39 | 1.630433e-07 | 0.0002787541 | 1.098113e-06 | 149.1274 | 11845395.7 | 79431.39 | 4.79831e-11 | 8.203641e-08 | 1.856676e-10 | 0.02521429 | 2002.806
|  | 14.58333 | 32746.72 | 4.890744 | 32699.69 | 1182.257 | 0.3981479 | 33882.35 | 1135.628 | 77757.72 | 5.408249e-06 | 0.009051622 | 1.367436e-05 | 1779.592 | 138376980.1 | 77757.72 | 1.955352e-07 | 0.0003272613 | 1.316949e-06 | 171.3887 | 13326795.0 | 77757.72 | 6.585025e-11 | 1.102116e-07 | 2.548035e-10 | 0.03316031 | 2578.47
|  | 14.6 | 31202.9 | 4.881495 | 30941.59 | 1352.084 | 0.5215747 | 32294.2 | 1091.301 | 76119.31 | 5.340143e-06 | 0.008749314 | 1.350216e-05 | 1683.912 | 128178204.1 | 76119.31 | 2.333533e-07 | 0.000382327 | 1.571658e-06 | 196.008 | 14919997.0 | 76119.31 | 9.001747e-11 | 1.47485e-07 | 3.48317e-10 | 0.04344008 | 3306.629
|  | 14.61667 | 29674.03 | 4.872246 | 29155.51 | 1538.729 | 0.6805951 | 30694.92 | 1020.882 | 74515.43 | 5.250832e-06 | 0.008421716 | 1.327635e-05 | 1586.709 | 118234293.3 | 74515.43 | 2.771212e-07 | 0.0004444697 | 1.866439e-06 | 223.0655 | 16621822.0 | 74515.43 | 1.225734e-10 | 1.965934e-07 | 4.742903e-10 | 0.05668432 | 4223.856
|  | 14.63333 | 28178.57 | 4.862998 | 27357.57 | 1742.559 | 0.8846294 | 29101.01 | 922.4403 | 72945.34 | 5.141411e-06 | 0.008072463 | 1.299968e-05 | 1488.861 | 108605465.5 | 72945.34 | 3.274858e-07 | 0.0005141813 | 2.205649e-06 | 252.6142 | 18427032.1 | 72945.34 | 1.662517e-10 | 2.610298e-07 | 6.433008e-10 | 0.0736776 | 5374.438
|  | 14.65 | 26729.36 | 4.853749 | 25563.08 | 1963.721 | 1.145339 | 27527.95 | 798.5892 | 71408.34 | 5.013204e-06 | 0.007705317 | 1.267552e-05 | 1391.201 | 99343360.4 | 71408.34 | 3.851075e-07 | 0.000591912 | 2.593737e-06 | 284.6755 | 20328205.0 | 71408.34 | 2.246137e-10 | 3.452323e-07 | 8.691287e-10 | 0.09539118 | 6811.726
|  | 14.66667 | 25330.85 | 4.8445 | 23786.36 | 2202.11 | 1.47709 | 25989.95 | 659.1014 | 69903.72 | 4.86774e-06 | 0.007324094 | 1.230773e-05 | 1294.508 | 90490909.9 | 69903.72 | 4.50649e-07 | 0.0006780551 | 3.035166e-06 | 319.2341 | 22315650.3 | 69903.72 | 3.02278e-10 | 4.548132e-07 | 1.169646e-09 | 0.1230215 | 8599.664
|  | 14.68333 | 23998.1 | 4.835252 | 22040.51 | 2457.339 | 1.897493 | 24499.75 | 501.6513 | 68430.81 | 4.70672e-06 | 0.006932602 | 1.19006e-05 | 1199.495 | 82082392.7 | 68430.81 | 5.247613e-07 | 0.0007729291 | 3.534319e-06 | 356.2339 | 24377374.8 | 68430.81 | 4.05207e-10 | 5.968358e-07 | 1.567923e-09 | 0.1580354 | 10814.49
|  | 14.7 | 22739.26 | 4.826003 | 20337.35 | 2728.714 | 2.428028 | 23068.49 | 329.2346 | 66988.92 | 4.531983e-06 | 0.006534578 | 1.145879e-05 | 1106.805 | 74143657.2 | 66988.92 | 6.080677e-07 | 0.0008767609 | 4.095396e-06 | 395.5744 | 26499104.4 | 66988.92 | 5.410628e-10 | 7.801478e-07 | 2.093609e-09 | 0.2022217 | 13546.62
|  | 14.71667 | 21544 | 4.816754 | 18687.27 | 3015.211 | 3.094762 | 21705.58 | 161.577 | 65577.43 | 4.345474e-06 | 0.006133633 | 1.098722e-05 | 1017.004 | 66692491.8 | 65577.43 | 7.011469e-07 | 0.0009896682 | 4.722294e-06 | 437.1072 | 28664365.5 | 65577.43 | 7.196455e-10 | 1.015779e-06 | 2.784623e-09 | 0.2577516 | 16902.69
|  | 14.73333 | 20418.62 | 4.807506 | 17099.23 | 3315.465 | 3.929173 | 20418.62 | 9.501975e-06 | 64195.67 | 4.149206e-06 | 0.005733198 | 1.049097e-05 | 930.5787 | 59739121.0 | 64195.67 | 8.045128e-07 | 0.001111642 | 5.418474e-06 | 480.6341 | 30854630.0 | 64195.67 | 9.53432e-10 | 1.317412e-06 | 3.689246e-09 | 0.3272467 | 21007.82
|  | 14.75 | 19377.78 | 4.798257 | 15580.66 | 3627.755 | 4.969072 | 19213.39 | 164.389 | 62843.02 | 3.945225e-06 | 0.005336482 | 9.975213e-06 | 847.935 | 53286801.8 | 62843.02 | 9.185944e-07 | 0.001242531 | 6.186824e-06 | 525.906 | 33049525.4 | 62843.02 | 1.258233e-09 | 1.701941e-06 | 4.868655e-09 | 0.4138561 | 26007.97
|  | 14.76667 | 18404.67 | 4.789008 | 14137.56 | 3950.011 | 6.259643 | 18093.83 | 310.8467 | 61518.88 | 3.735575e-06 | 0.004946433 | 9.445129e-06 | 769.3979 | 47332498.2 | 61518.88 | 1.043714e-06 | 0.001382026 | 7.029517e-06 | 572.6227 | 35227107.7 | 61518.88 | 1.653989e-09 | 2.190117e-06 | 6.400009e-09 | 0.5213431 | 32072.45
|  | 14.78333 | 17502.74 | 4.77976 | 12774.43 | 4279.821 | 7.8546 | 17062.11 | 440.6272 | 60222.64 | 3.522266e-06 | 0.004565708 | 8.905792e-06 | 695.2137 | 41867607.3 | 60222.64 | 1.180065e-06 | 0.00152965 | 7.947856e-06 | 620.4343 | 37364194.1 | 60222.64 | 2.165731e-09 | 2.807311e-06 | 8.380161e-09 | 0.6541814 | 39396.53
|  | 14.8 | 16653.38 | 4.770511 | 11494.44 | 4614.448 | 9.817453 | 16118.71 | 534.6709 | 58953.71 | 3.30724e-06 | 0.004196653 | 8.362115e-06 | 625.5538 | 36878716.8 | 58953.71 | 1.327692e-06 | 0.001684748 | 8.94214e-06 | 668.9443 | 39436750.8 | 58953.71 | 2.824727e-09 | 3.584379e-06 | 1.093011e-08 | 0.8176603 | 48204.11
|  | 14.81667 | 15874.87 | 4.761263 | 10299.43 | 4950.862 | 12.22289 | 15262.52 | 612.3569 | 57711.52 | 3.092347e-06 | 0.003841289 | 7.818774e-06 | 560.5184 | 32348370.1 | 57711.52 | 1.486469e-06 | 0.00184648 | 1.001151e-05 | 717.7133 | 41420325.5 | 57711.52 | 3.669854e-09 | 4.558663e-06 | 1.420027e-08 | 1.018 | 58750.34
|  | 14.83333 | 15148.2 | 4.752014 | 9190.04 | 5285.775 | 15.15825 | 14490.97 | 657.2294 | 56495.5 | 2.879318e-06 | 0.003501304 | 7.280147e-06 | 500.1429 | 28255822.3 | 56495.5 | 1.656079e-06 | 0.002013822 | 1.115385e-05 | 766.2648 | 43290516.0 | 56495.5 | 4.749209e-09 | 5.775124e-06 | 1.837677e-08 | 1.262476 | 71324.2
|  | 14.85 | 14474.14 | 4.742765 | 8165.834 | 5615.694 | 18.72511 | 13800.25 | 673.8866 | 55305.11 | 2.669747e-06 | 0.003178056 | 6.750261e-06 | 444.4032 | 24577768.0 | 55305.11 | 1.836001e-06 | 0.002185569 | 1.236565e-05 | 814.0923 | 45023462.5 | 55305.11 | 6.122009e-09 | 7.287614e-06 | 2.368873e-08 | 1.559547 | 86250.91
|  | 14.86667 | 13856.04 | 4.733517 | 7225.412 | 5936.973 | 23.04093 | 13185.43 | 670.6178 | 54139.79 | 2.465071e-06 | 0.002872581 | 6.232753e-06 | 393.2233 | 21289030.0 | 54139.79 | 2.025499e-06 | 0.002360341 | 1.364193e-05 | 860.6673 | 46596349.6 | 54139.79 | 7.860802e-09 | 9.160299e-06 | 3.041688e-08 | 1.918996 | 103894
|  | 14.88333 | 13282.66 | 4.724268 | 6366.543 | 6245.88 | 28.24073 | 12640.66 | 641.992 | 52999.03 | 2.266563e-06 | 0.002585604 | 5.730839e-06 | 346.4817 | 18363195.2 | 52999.03 | 2.223606e-06 | 0.0025366 | 1.49762e-05 | 905.4487 | 47987903.0 | 52999.03 | 1.005403e-08 | 1.146923e-05 | 3.890343e-08 | 2.352068 | 124657.3
|  | 14.9 | 12742.33 | 4.715019 | 5586.292 | 6538.664 | 34.47878 | 12159.43 | 582.8907 | 51882.31 | 2.07532e-06 | 0.002317558 | 5.247295e-06 | 304.0187 | 15773191.4 | 51882.31 | 2.429128e-06 | 0.002712664 | 1.636042e-05 | 947.8928 | 49178867.5 | 51882.31 | 1.280894e-08 | 1.430404e-05 | 4.956341e-08 | 2.871614 | 148985.9
|  | 14.91667 | 12242.78 | 4.705771 | 4881.154 | 6811.634 | 41.93032 | 11734.72 | 508.0582 | 50789.12 | 1.892262e-06 | 0.002068608 | 4.784446e-06 | 265.6435 | 13491798.2 | 50789.12 | 2.640645e-06 | 0.002886735 | 1.7785e-05 | 987.4645 | 50152449.5 | 50789.12 | 1.6255e-08 | 1.776985e-05 | 6.28977e-08 | 3.492226 | 177367.1
|  | 14.93333 | 11780.03 | 4.696522 | 4247.177 | 7061.231 | 50.7931 | 11359.2 | 420.8326 | 49718.96 | 1.718131e-06 | 0.001838673 | 4.34417e-06 | 231.141 | 11492090.8 | 49718.96 | 2.856514e-06 | 0.003056924 | 1.923891e-05 | 1023.648 | 50894710.6 | 49718.96 | 2.054758e-08 | 2.198918e-05 | 7.950759e-08 | 4.230375 | 210329.8
|  | 14.95 | 11344.69 | 4.687273 | 3680.079 | 7284.109 | 61.28885 | 11025.48 | 319.2163 | 48671.35 | 1.553497e-06 | 0.001627459 | 3.927904e-06 | 200.2783 | 9747813.2 | 48671.35 | 3.074891e-06 | 0.003221286 | 2.07097e-05 | 1055.958 | 51394899.7 | 48671.35 | 2.587228e-08 | 2.710406e-05 | 1.001112e-07 | 5.104528 | 248444.2
|  | 14.96667 | 10942.3 | 4.678025 | 3175.36 | 7477.206 | 73.66453 | 10726.23 | 216.0717 | 47645.81 | 1.398761e-06 | 0.00143448 | 3.536665e-06 | 172.8103 | 8233685.9 | 47645.81 | 3.293744e-06 | 0.003377854 | 2.218369e-05 | 1083.951 | 51645712.2 | 47645.81 | 3.244957e-08 | 3.327821e-05 | 1.255616e-07 | 6.135254 | 292319.1
|  | 14.98333 | 10562.37 | 4.668776 | 2728.397 | 7637.814 | 88.1933 | 10454.4 | 107.9603 | 46641.88 | 1.254167e-06 | 0.001259093 | 3.17107e-06 | 148.4856 | 6925646.8 | 46641.88 | 3.510888e-06 | 0.003524676 | 2.364618e-05 | 1107.234 | 51643467.4 | 46641.88 | 4.053997e-08 | 4.069919e-05 | 1.568669e-07 | 7.345303 | 342598.7
|  | 15 | 10204.08 | 4.659527 | 2334.539 | 7763.646 | 105.1751 | 10203.36 | 0.7192541 | 45659.11 | 1.119815e-06 | 0.001100525 | 2.831371e-06 | 127.0509 | 5801032.8 | 45659.11 | 3.72401e-06 | 0.00365986 | 2.508158e-05 | 1125.475 | 51388198.1 | 45659.11 | 5.044965e-08 | 4.95806e-05 | 1.952118e-07 | 8.759657 | 399958.1
|  | 15.01667 | 9865.251 | 4.650279 | 1989.179 | 7852.885 | 124.9369 | 9967.001 | 101.7498 | 44697.04 | 9.956718e-07 | 0.0009579023 | 2.517484e-06 | 108.2556 | 4838706.1 | 44697.04 | 3.930716e-06 | 0.003781609 | 2.647376e-05 | 1138.412 | 50883650.4 | 44697.04 | 6.253642e-08 | 6.016419e-05 | 2.419808e-07 | 10.40554 | 465097
|  | 15.03333 | 9546.26 | 4.64103 | 1687.817 | 7904.231 | 147.832 | 9739.88 | 193.6195 | 43755.25 | 8.815866e-07 | 0.0008302739 | 2.229028e-06 | 91.85482 | 4019130.6 | 43755.25 | 4.128567e-06 | 0.003888264 | 2.780631e-05 | 1145.855 | 50137191.7 | 43755.25 | 7.721615e-08 | 7.272179e-05 | 2.987831e-07 | 12.3124 | 538731.9
|  | 15.05 | 9244.338 | 4.631782 | 1426.119 | 7916.932 | 174.2395 | 9517.29 | 272.9522 | 42833.3 | 7.773073e-07 | 0.0007166391 | 1.965365e-06 | 77.61263 | 3324405.1 | 42833.3 | 4.31513e-06 | 0.003978337 | 2.906283e-05 | 1147.697 | 49159632.0 | 42833.3 | 9.496936e-08 | 8.755707e-05 | 3.67478e-07 | 14.51178 | 621587.3
|  | 15.06667 | 8967.181 | 4.622533 | 1199.956 | 7890.8 | 204.5619 | 9295.317 | 328.1369 | 41930.77 | 6.824949e-07 | 0.0006159685 | 1.725639e-06 | 65.30431 | 2738260.1 | 41930.77 | 4.488025e-06 | 0.004050554 | 3.02273e-05 | 1143.908 | 47964963.2 | 41930.77 | 1.16348e-07 | 0.000105007 | 4.502015e-07 | 17.03723 | 714384.1
|  | 15.08333 | 8699.495 | 4.613284 | 1005.434 | 7826.22 | 239.2232 | 9070.877 | 371.3822 | 41047.26 | 5.967399e-07 | 0.0005272244 | 1.508813e-06 | 54.71799 | 2246024.0 | 41047.26 | 4.644977e-06 | 0.004103874 | 3.128438e-05 | 1134.546 | 46570026.2 | 41047.26 | 1.419825e-07 | 0.0001254427 | 5.493925e-07 | 19.92404 | 817827.4
|  | 15.1 | 8435.541 | 4.604036 | 838.9205 | 7724.136 | 278.6648 | 8841.722 | 406.1805 | 40182.37 | 5.195767e-07 | 0.0004493776 | 1.313712e-06 | 45.65596 | 1834564.7 | 40182.37 | 4.783863e-06 | 0.004137524 | 3.221979e-05 | 1119.748 | 44994115.9 | 40182.37 | 1.725881e-07 | 0.0001492701 | 6.67819e-07 | 23.20898 | 932592.1
|  | 15.11667 | 8191.032 | 4.594787 | 697.055 | 7586.032 | 323.3412 | 8606.428 | 415.3965 | 39335.7 | 4.504983e-07 | 0.0003814225 | 1.139052e-06 | 37.93532 | 1492212.4 | 39335.7 | 4.902762e-06 | 0.004151012 | 3.302059e-05 | 1099.727 | 43258538.0 | 39335.7 | 2.089715e-07 | 0.0001769295 | 8.086023e-07 | 26.92992 | 1059307.5
|  | 15.13333 | 7952.393 | 4.585538 | 576.7561 | 7413.893 | 373.7147 | 8364.364 | 411.971 | 38506.88 | 3.889696e-07 | 0.0003223889 | 9.834812e-07 | 31.38838 | 1208668.4 | 38506.88 | 4.999997e-06 | 0.004144138 | 3.367547e-05 | 1074.772 | 41386130.9 | 38506.88 | 2.520366e-07 | 0.000208895 | 9.752399e-07 | 31.12535 | 1198540.1
|  | 15.15 | 7729.623 | 4.57629 | 475.2218 | 7210.159 | 430.2487 | 8115.629 | 386.0063 | 37695.51 | 3.344391e-07 | 0.0002713519 | 8.456049e-07 | 25.86265 | 974905.8 | 37695.51 | 5.074176e-06 | 0.004117005 | 3.417508e-05 | 1045.238 | 39400768.3 | 37695.51 | 3.027891e-07 | 0.0002456723 | 1.171624e-06 | 35.83387 | 1350775.9
|  | 15.16667 | 7517.296 | 4.567041 | 389.9235 | 6977.666 | 493.4 | 7860.99 | 343.6937 | 36901.24 | 2.863501e-07 | 0.0002274388 | 7.240154e-07 | 21.22052 | 783063.7 | 36901.24 | 5.124225e-06 | 0.004070009 | 3.451216e-05 | 1011.534 | 37326857.4 | 36901.24 | 3.623407e-07 | 0.0002877958 | 1.402055e-06 | 41.09351 | 1516401.8
|  | 15.18333 | 7308.062 | 4.557792 | 318.5968 | 6719.585 | 563.6104 | 7601.792 | 293.7304 | 36123.71 | 2.4415e-07 | 0.0001898346 | 6.173154e-07 | 17.33876 | 626340.4 | 36123.71 | 5.149413e-06 | 0.004003836 | 3.468181e-05 | 974.1205 | 35188847.2 | 36123.71 | 4.31911e-07 | 0.0003358249 | 1.671253e-06 | 46.94108 | 1695686.2
|  | 15.2 | 7105.431 | 4.548544 | 259.2283 | 6439.343 | 641.2968 | 7339.868 | 234.4379 | 35362.56 | 2.072979e-07 | 0.0001577847 | 5.241376e-07 | 14.10779 | 498887.6 | 35362.56 | 5.14937e-06 | 0.003919441 | 3.468152e-05 | 933.4946 | 33010760.1 | 35362.56 | 5.128279e-07 | 0.0003903387 | 1.984356e-06 | 53.4113 | 1888760.5
|  | 15.21667 | 6909.49 | 4.539295 | 210.0401 | 6140.554 | 726.8409 | 7077.435 | 167.9457 | 34617.45 | 1.752718e-07 | 0.0001305971 | 4.43162e-07 | 11.43086 | 395707.2 | 34617.45 | 5.124098e-06 | 0.003818025 | 3.451131e-05 | 890.1799 | 30815760.1 | 34617.45 | 6.065257e-07 | 0.0004519293 | 2.346913e-06 | 60.53596 | 2095600.7
|  | 15.23333 | 6718.992 | 4.530046 | 169.4732 | 5826.939 | 820.578 | 6816.99 | 97.99767 | 33888.04 | 1.475734e-07 | 0.0001076418 | 3.731287e-07 | 9.223118 | 312553.4 | 33888.04 | 5.073966e-06 | 0.00370101 | 3.417367e-05 | 844.7159 | 28625766.1 | 33888.04 | 7.145407e-07 | 0.0005211943 | 2.764871e-06 | 68.34299 | 2316009.8
|  | 15.25 | 6538.987 | 4.520798 | 136.1692 | 5502.249 | 922.7851 | 6561.203 | 22.21572 | 33174 | 1.237324e-07 | 8.835015e-05 | 3.128482e-07 | 7.410637 | 245840.4 | 33174 | 4.999708e-06 | 0.003570003 | 3.367353e-05 | 797.6464 | 26461120.2 | 33174 | 8.385037e-07 | 0.0005987272 | 3.244538e-06 | 76.85545 | 2549602.5
|  | 15.26667 | 6368.472 | 4.511549 | 108.9521 | 5170.194 | 1033.669 | 6312.815 | 55.65651 | 32475 | 1.033088e-07 | 7.221255e-05 | 2.612088e-07 | 5.929421 | 192557.9 | 32475 | 4.902398e-06 | 0.003426762 | 3.301813e-05 | 749.5094 | 24340315.8 | 32475 | 9.80129e-07 | 0.0006851073 | 3.792548e-06 | 86.09058 | 2795791.5
|  | 15.28333 | 6199.165 | 4.502301 | 86.8103 | 4834.375 | 1153.354 | 6074.54 | 124.6258 | 31790.73 | 8.589547e-08 | 5.877559e-05 | 2.171804e-07 | 4.724414 | 150192.6 | 31790.73 | 4.783429e-06 | 0.003273151 | 3.221687e-05 | 700.8266 | 22279788.5 | 31790.73 | 1.1412e-06 | 0.0007808874 | 4.415801e-06 | 96.05872 | 3053776.8
|  | 15.3 | 6037.01 | 4.493052 | 68.87885 | 4498.22 | 1281.87 | 5848.969 | 188.041 | 31120.88 | 7.111843e-08 | 4.763874e-05 | 1.798178e-07 | 3.748543 | 116658 | 31120.88 | 4.644479e-06 | 0.003111108 | 3.128102e-05 | 652.0951 | 20293772.8 | 31120.88 | 1.32355e-06 | 0.000886581 | 5.121394e-06 | 106.7624 | 3322538.6
|  | 15.31667 | 5875.023 | 4.483803 | 54.42262 | 4164.932 | 1419.141 | 5638.496 | 236.5264 | 30465.14 | 5.863717e-08 | 3.845054e-05 | 1.482598e-07 | 2.961803 | 90231.74 | 30465.14 | 4.487469e-06 | 0.002942598 | 3.022355e-05 | 603.7792 | 18394220.9 | 30465.14 | 1.529041e-06 | 0.001002648 | 5.916531e-06 | 118.1952 | 3600833.2
|  | 15.33333 | 5729.636 | 4.474555 | 42.82052 | 3837.444 | 1564.975 | 5445.24 | 284.3961 | 29823.22 | 4.814407e-08 | 3.090463e-05 | 1.217288e-07 | 2.33039 | 69499.74 | 29823.22 | 4.314524e-06 | 0.002769579 | 2.905875e-05 | 556.3041 | 16590782.8 | 29823.22 | 1.759537e-06 | 0.001129482 | 6.808418e-06 | 130.3412 | 3887193.8
|  | 15.35 | 5587.531 | 4.465306 | 33.55084 | 3518.383 | 1719.054 | 5270.988 | 316.5432 | 29194.83 | 3.93633e-08 | 2.473567e-05 | 9.952724e-08 | 1.825913 | 53307.21 | 29194.83 | 4.127919e-06 | 0.00259396 | 2.780195e-05 | 510.0506 | 14890841.1 | 29194.83 | 2.016869e-06 | 0.001267389 | 7.804149e-06 | 143.1738 | 4179935.7
|  | 15.36667 | 5449.968 | 4.456057 | 26.17784 | 3210.044 | 1880.927 | 5117.148 | 332.8194 | 28579.68 | 3.204935e-08 | 1.971527e-05 | 8.103444e-08 | 1.424657 | 40716.25 | 28579.68 | 3.930034e-06 | 0.002417575 | 2.646917e-05 | 465.3515 | 13299596.2 | 28579.68 | 2.302805e-06 | 0.001416579 | 8.910563e-06 | 156.6556 | 4477166.4
|  | 15.38333 | 5329.025 | 4.446809 | 20.33963 | 2914.377 | 2050.002 | 4984.719 | 344.3061 | 27977.48 | 2.598518e-08 | 1.564807e-05 | 6.570165e-08 | 1.106929 | 30969.09 | 27977.48 | 3.723303e-06 | 0.002242143 | 2.507681e-05 | 422.4895 | 11820192.7 | 27977.48 | 2.619009e-06 | 0.001577146 | 1.013409e-05 | 170.7373 | 4776800.3
|  | 15.4 | 5213.794 | 4.43756 | 15.73734 | 2632.978 | 2225.548 | 4874.264 | 339.5302 | 27387.98 | 2.098028e-08 | 1.236795e-05 | 5.304712e-08 | 0.8564619 | 23456.76 | 27387.98 | 3.510163e-06 | 0.002069253 | 2.36413e-05 | 381.6959 | 10453880.5 | 27387.98 | 2.966996e-06 | 0.001749054 | 1.148061e-05 | 185.3579 | 5076579.1
|  | 15.41667 | 5109.551 | 4.428311 | 12.12547 | 2367.096 | 2406.689 | 4785.91 | 323.6413 | 26810.9 | 1.686848e-08 | 9.734496e-06 | 4.265071e-08 | 0.6598957 | 17692.4 | 26810.9 | 3.29301e-06 | 0.001900337 | 2.217875e-05 | 343.1516 | 9200202.4 | 26810.9 | 3.348091e-06 | 0.001932123 | 1.295523e-05 | 200.4445 | 5374096.4
|  | 15.43333 | 5013.147 | 4.419063 | 9.303466 | 2117.635 | 2592.407 | 4719.346 | 293.8016 | 26245.98 | 1.350577e-08 | 7.629714e-06 | 3.414835e-08 | 0.5063157 | 13288.75 | 26245.98 | 3.074155e-06 | 0.001736659 | 2.070474e-05 | 306.988 | 8057199.3 | 26245.98 | 3.763377e-06 | 0.002126017 | 1.456215e-05 | 215.9122 | 5666827.2
|  | 15.45 | 4932.002 | 4.409814 | 7.108368 | 1885.183 | 2781.548 | 4673.839 | 258.1631 | 25692.96 | 1.076817e-08 | 5.955004e-06 | 2.722652e-08 | 0.3868535 | 9939.41 | 25692.96 | 2.855783e-06 | 0.001579303 | 1.923398e-05 | 273.2899 | 7021626.1 | 25692.96 | 4.213649e-06 | 0.002330229 | 1.630445e-05 | 231.6651 | 5952161.5
|  | 15.46667 | 4863.29 | 4.400565 | 5.408464 | 1670.023 | 2972.83 | 4648.262 | 215.0276 | 25151.59 | 8.549546e-09 | 4.628441e-06 | 2.16169e-08 | 0.2943409 | 7403.141 | 25151.59 | 2.639925e-06 | 0.001429168 | 1.778016e-05 | 242.0989 | 6089171.0 | 25151.59 | 4.699366e-06 | 0.002544081 | 1.81839e-05 | 247.5963 | 6227441.6
|  | 15.48333 | 4804.192 | 4.391317 | 4.097858 | 1472.172 | 3164.856 | 4641.126 | 163.066 | 24621.63 | 6.759636e-09 | 3.582336e-06 | 1.709125e-08 | 0.2230148 | 5490.987 | 24621.63 | 2.428426e-06 | 0.001286969 | 1.635569e-05 | 213.4169 | 5254670.9 | 24621.63 | 5.220599e-06 | 0.002766708 | 2.020078e-05 | 263.5895 | 6490002.2
|  | 15.5 | 4761.124 | 4.382068 | 3.091853 | 1291.402 | 3356.124 | 4650.618 | 110.5069 | 24102.84 | 5.322094e-09 | 2.761067e-06 | 1.345653e-08 | 0.1682657 | 4055.68 | 24102.84 | 2.222926e-06 | 0.001153239 | 1.497163e-05 | 187.2111 | 4512318.4 | 24102.84 | 5.776991e-06 | 0.002997064 | 2.235371e-05 | 279.5195 | 6737212.5
|  | 15.51667 | 4723.817 | 4.37282 | 2.323056 | 1127.278 | 3545.049 | 4674.65 | 49.16651 | 23594.97 | 4.172734e-09 | 2.119173e-06 | 1.055045e-08 | 0.126426 | 2983.018 | 23594.97 | 2.024846e-06 | 0.001028343 | 1.363754e-05 | 163.4185 | 3855856.2 | 23594.97 | 6.36771e-06 | 0.003233918 | 2.463946e-05 | 295.2544 | 6966519.7
|  | 15.53333 | 4710.95 | 4.363571 | 1.738119 | 979.1917 | 3729.982 | 4710.912 | 0.03817243 | 23097.81 | 3.257901e-09 | 1.619701e-06 | 8.237364e-09 | 0.0945924 | 2184.878 | 23097.81 | 1.83538e-06 | 0.0009124794 | 1.236147e-05 | 141.9508 | 3278753.7 | 23097.81 | 6.991414e-06 | 0.003475859 | 2.705284e-05 | 310.6568 | 7175492.5
|  | 15.55 | 4701.323 | 4.354322 | 1.295026 | 846.3913 | 3909.232 | 4756.919 | 55.59518 | 22611.13 | 2.532992e-09 | 1.232771e-06 | 6.404487e-09 | 0.07047823 | 1593.592 | 22611.13 | 1.655491e-06 | 0.0008057034 | 1.114989e-05 | 122.6991 | 2774365.3 | 22611.13 | 7.646224e-06 | 0.003721307 | 2.958659e-05 | 325.5859 | 7361863.9
|  | 15.56667 | 4708.984 | 4.345074 | 0.960851 | 728.0171 | 4081.092 | 4810.07 | 101.0864 | 22134.7 | 1.961141e-09 | 9.343481e-07 | 4.958603e-09 | 0.0522917 | 1157.461 | 22134.7 | 1.485916e-06 | 0.0007079363 | 1.000779e-05 | 105.5387 | 2336067.3 | 22134.7 | 8.329698e-06 | 0.003968524 | 3.223125e-05 | 339.8995 | 7523571.9
|  | 15.58333 | 4725.194 | 4.335825 | 0.7099254 | 623.1302 | 4243.865 | 4867.705 | 142.5109 | 21668.31 | 1.512038e-09 | 7.052028e-07 | 3.823079e-09 | 0.03863575 | 837.1713 | 21668.31 | 1.327177e-06 | 0.0006189849 | 8.93867e-06 | 90.33354 | 1957374.6 | 21668.31 | 9.038819e-06 | 0.004215633 | 3.497515e-05 | 353.4562 | 7658797.4
|  | 15.6 | 4752.05 | 4.326576 | 0.522334 | 530.7413 | 4395.891 | 4927.155 | 175.1047 | 21211.74 | 1.160902e-09 | 5.300273e-07 | 2.935257e-09 | 0.0284266 | 602.9777 | 21211.74 | 1.179588e-06 | 0.0005385584 | 7.944641e-06 | 76.94017 | 1632034.8 | 21211.74 | 9.769995e-06 | 0.004460637 | 3.780439e-05 | 366.1179 | 7765998.7
|  | 15.61667 | 4782.636 | 4.317328 | 0.3827039 | 449.8357 | 4535.577 | 4985.795 | 203.1592 | 20764.8 | 8.875801e-10 | 3.966993e-07 | 2.244182e-09 | 0.02082761 | 432.4812 | 20764.8 | 1.043274e-06 | 0.0004662861 | 7.026557e-06 | 65.21149 | 1354103.2 | 20764.8 | 1.051907e-05 | 0.004701442 | 4.070287e-05 | 377.7519 | 7843940.1
|  | 15.63333 | 4820.9 | 4.308079 | 0.2792263 | 379.3951 | 4661.421 | 5041.095 | 220.1956 | 20327.27 | 6.757691e-10 | 2.956675e-07 | 1.708633e-09 | 0.01519613 | 308.8958 | 20327.27 | 9.181924e-07 | 0.0004017343 | 6.184117e-06 | 54.99991 | 1117997.8 | 20327.27 | 1.128133e-05 | 0.004935891 | 4.365241e-05 | 388.233 | 7891715.9
|  | 15.65 | 4860.66 | 4.29883 | 0.2028751 | 318.4172 | 4772.043 | 5090.663 | 230.0034 | 19898.96 | 5.123516e-10 | 2.194445e-07 | 1.295444e-09 | 0.01104092 | 219.7029 | 19898.96 | 8.041475e-07 | 0.0003444231 | 5.416013e-06 | 46.16009 | 918537.8 | 19898.96 | 1.205157e-05 | 0.005161789 | 4.66328e-05 | 397.4463 | 7908768.0
|  | 15.66667 | 4903.813 | 4.289582 | 0.1467845 | 265.9304 | 4866.208 | 5132.285 | 228.4721 | 19479.68 | 3.868269e-10 | 1.621902e-07 | 9.780637e-10 | 0.007988345 | 155.6104 | 19479.68 | 7.00817e-07 | 0.0002938411 | 4.720072e-06 | 38.55123 | 750965.5 | 19479.68 | 1.282411e-05 | 0.005376939 | 4.962209e-05 | 405.2889 | 7894896.7
|  | 15.68333 | 4944.435 | 4.280333 | 0.1057573 | 221.0073 | 4942.846 | 5163.959 | 219.5249 | 19069.23 | 2.908334e-10 | 1.193723e-07 | 7.353511e-10 | 0.005755554 | 109.754 | 19069.23 | 6.077716e-07 | 0.0002494593 | 4.093402e-06 | 32.03884 | 610955.9 | 19069.23 | 1.359286e-05 | 0.005579178 | 5.259674e-05 | 411.6719 | 7850264.6
|  | 15.7 | 4986.142 | 4.271084 | 0.07587868 | 182.7729 | 5001.08 | 5183.929 | 197.7875 | 18667.43 | 2.177463e-10 | 8.749063e-08 | 5.505558e-10 | 0.00412949 | 77.08695 | 18667.43 | 5.24497e-07 | 0.0002107433 | 3.532539e-06 | 26.49611 | 494614.2 | 18667.43 | 1.435142e-05 | 0.005766411 | 5.553194e-05 | 416.522 | 7775393.1
|  | 15.71667 | 5011.848 | 4.261836 | 0.05421356 | 150.4126 | 5040.235 | 5190.701 | 178.8534 | 18274.09 | 1.62344e-10 | 6.385551e-08 | 4.104751e-10 | 0.002950425 | 53.91634 | 18274.09 | 4.504147e-07 | 0.0001771636 | 3.033587e-06 | 21.80491 | 398465 | 18274.09 | 1.509312e-05 | 0.005936646 | 5.840191e-05 | 419.783 | 7671152.8
|  | 15.73333 | 5037.175 | 4.252587 | 0.03857226 | 123.1752 | 5059.853 | 5183.067 | 145.8919 | 17889.04 | 1.205316e-10 | 4.641028e-08 | 3.047553e-10 | 0.00209919 | 37.55251 | 17889.04 | 3.849009e-07 | 0.0001482048 | 2.592346e-06 | 17.85638 | 319433.6 | 17889.04 | 1.581115e-05 | 0.006088032 | 6.118028e-05 | 421.4169 | 7538746.5
|  | 15.75 | 5042.841 | 4.243339 | 0.02732884 | 100.3758 | 5059.706 | 5160.109 | 117.2683 | 17512.11 | 8.911364e-11 | 3.358992e-08 | 2.253173e-10 | 0.001487298 | 26.04572 | 17512.11 | 3.273046e-07 | 0.0001233721 | 2.204429e-06 | 14.55122 | 254822.6 | 17512.11 | 1.649864e-05 | 0.006218891 | 6.384047e-05 | 421.4047 | 7379685.7
|  | 15.76667 | 5039.479 | 4.23409 | 0.01928174 | 81.39581 | 5039.795 | 5121.21 | 81.73043 | 17143.12 | 6.560947e-11 | 2.420932e-08 | 1.658888e-10 | 0.001049356 | 17.98924 | 17143.12 | 2.769634e-07 | 0.0001021971 | 1.865376e-06 | 11.79974 | 202284.3 | 17143.12 | 1.714878e-05 | 0.006327748 | 6.635612e-05 | 419.7464 | 7195762.3
|  | 15.78333 | 5021.806 | 4.224841 | 0.01354722 | 65.6813 | 5000.353 | 5066.048 | 44.24211 | 16781.9 | 4.810251e-11 | 1.737542e-08 | 1.216237e-10 | 0.0007372706 | 12.3728 | 16781.9 | 2.332165e-07 | 8.424163e-05 | 1.570736e-06 | 9.521645 | 159791.3 | 16781.9 | 1.77549e-05 | 0.006413361 | 6.870148e-05 | 416.4614 | 6989015.1
|  | 15.8 | 4987.461 | 4.215593 | 0.009478359 | 52.741 | 4941.84 | 4994.591 | 7.129215 | 16428.3 | 3.511947e-11 | 1.241843e-08 | 8.879703e-11 | 0.0005158338 | 8.474272 | 16428.3 | 1.954174e-07 | 6.910063e-05 | 1.316155e-06 | 7.645723 | 125606.2 | 16428.3 | 1.831064e-05 | 0.00647474 | 7.085188e-05 | 411.5881 | 6761691.7
|  | 15.81667 | 4931.771 | 4.206344 | 0.006603817 | 42.14265 | 4864.934 | 4907.083 | 24.68773 | 16082.14 | 2.553331e-11 | 8.838475e-09 | 6.455912e-11 | 0.0003593947 | 5.779838 | 16082.14 | 1.629423e-07 | 5.640325e-05 | 1.097433e-06 | 6.109308 | 98250.78 | 16082.14 | 1.881001e-05 | 0.006511173 | 7.278417e-05 | 405.1828 | 6516208.6
|  | 15.83333 | 4858.426 | 4.197095 | 0.004581797 | 33.50905 | 4770.517 | 4804.03 | 54.39529 | 15743.28 | 1.84861e-11 | 6.264217e-09 | 4.674075e-11 | 0.0002493518 | 3.925616 | 15743.28 | 1.351984e-07 | 4.581346e-05 | 9.105747e-07 | 4.857719 | 76476.45 | 15743.28 | 1.924752e-05 | 0.006522234 | 7.447709e-05 | 397.3192 | 6255108.0
|  | 15.85 | 4772.726 | 4.187847 | 0.003165597 | 26.51364 | 4659.659 | 4686.176 | 86.55011 | 15411.56 | 1.332792e-11 | 4.421149e-09 | 3.369867e-11 | 0.000172279 | 2.655088 | 15411.56 | 1.116288e-07 | 3.70296e-05 | 7.518307e-07 | 3.843613 | 59236.07 | 15411.56 | 1.961827e-05 | 0.006507792 | 7.591169e-05 | 388.0862 | 5981014.6
|  | 15.86667 | 4660.703 | 4.178598 | 0.002177982 | 20.87582 | 4533.598 | 4554.476 | 106.2267 | 15086.83 | 9.568818e-12 | 3.107295e-09 | 2.419406e-11 | 0.0001185307 | 1.788253 | 15086.83 | 9.17165e-08 | 2.978322e-05 | 6.177197e-07 | 3.026312 | 45657.46 | 15086.83 | 1.991806e-05 | 0.006468018 | 7.707169e-05 | 377.5871 | 5696592.3
|  | 15.88333 | 4534.733 | 4.169349 | 0.001492217 | 16.35628 | 4393.718 | 4410.076 | 124.657 | 14768.94 | 6.841215e-12 | 2.174747e-09 | 1.729751e-11 | 8.120983e-05 | 1.199383 | 14768.94 | 7.498695e-08 | 2.383753e-05 | 5.050446e-07 | 2.371126 | 35019.02 | 14768.94 | 2.014343e-05 | 0.006403376 | 7.794375e-05 | 365.937 | 5404501.4
|  | 15.9 | 4395.728 | 4.160101 | 0.001018096 | 12.75241 | 4241.52 | 4254.274 | 141.4545 | 14457.75 | 4.870652e-12 | 1.515703e-09 | 1.231509e-11 | 5.540707e-05 | 0.8010616 | 14457.75 | 6.100857e-08 | 1.898531e-05 | 4.108988e-07 | 1.848683 | 26727.8 | 14457.75 | 2.029178e-05 | 0.006314617 | 7.851777e-05 | 353.2609 | 5107358.6
|  | 15.91667 | 4232.33 | 4.150852 | 0.00069171 | 9.893889 | 4078.6 | 4088.495 | 143.8358 | 14153.12 | 3.453185e-12 | 1.051958e-09 | 8.731128e-12 | 3.764443e-05 | 0.532786 | 14153.12 | 4.939271e-08 | 1.50467e-05 | 3.326648e-07 | 1.434291 | 20299.69 | 14153.12 | 2.036137e-05 | 0.006202764 | 7.878705e-05 | 339.6919 | 4807699.3
|  | 15.93333 | 4059.042 | 4.141603 | 0.0004679921 | 7.638509 | 3906.618 | 3914.257 | 144.7852 | 13854.9 | 2.437989e-12 | 7.270451e-10 | 6.164276e-12 | 2.546919e-05 | 0.3528732 | 13854.9 | 3.979255e-08 | 1.186674e-05 | 2.680067e-07 | 1.107334 | 15342.01 | 13854.9 | 2.035139e-05 | 0.006069092 | 7.874843e-05 | 325.3681 | 4507943.4
|  | 15.95 | 3886.858 | 4.132355 | 0.0003153058 | 5.868364 | 3727.271 | 3733.139 | 153.7187 | 13562.97 | 1.714046e-12 | 5.00384e-10 | 4.333839e-12 | 1.715966e-05 | 0.2327359 | 13562.97 | 3.190123e-08 | 9.312976e-06 | 2.14858e-07 | 0.8507212 | 11538.31 | 13562.97 | 2.026196e-05 | 0.005915104 | 7.840238e-05 | 310.431 | 4210365.9
|  | 15.96667 | 3692.306 | 4.123106 | 0.0002115458 | 4.486342 | 3542.266 | 3546.753 | 145.553 | 13277.19 | 1.20003e-12 | 3.429449e-10 | 3.034188e-12 | 1.15128e-05 | 0.1528576 | 13277.19 | 2.544955e-08 | 7.272981e-06 | 1.714052e-07 | 0.6503732 | 8635.128 | 13277.19 | 2.009411e-05 | 0.005742503 | 7.775293e-05 | 295.0226 | 3917071.0
|  | 15.98333 | 3489.754 | 4.113858 | 0.0001413369 | 3.412987 | 3353.294 | 3356.707 | 133.0463 | 12997.43 | 8.366438e-13 | 2.340585e-10 | 2.115393e-12 | 7.691877e-06 | 0.09997463 | 12997.43 | 2.020317e-08 | 5.652015e-06 | 1.360704e-07 | 0.4947717 | 6430.761 | 12997.43 | 1.984982e-05 | 0.005553162 | 7.680766e-05 | 279.2838 | 3629972.0
|  | 16 | 3285.36 | 4.104609 | 9.403421e-05 | 2.58371 | 3162.004 | 3164.587 | 120.773 | 12723.57 | 5.808556e-13 | 1.590755e-10 | 1.468651e-12 | 5.117556e-06 | 0.06511356 | 12723.57 | 1.595975e-08 | 4.370801e-06 | 1.074905e-07 | 0.3745535 | 4765.657 | 12723.57 | 1.953191e-05 | 0.005349088 | 7.557749e-05 | 263.3519 | 3350775.4
|  | 16.01667 | 3073.674 | 4.09536 | 6.230101e-05 | 1.946344 | 2969.978 | 2971.925 | 101.7496 | 12455.47 | 4.015824e-13 | 1.076617e-10 | 1.015372e-12 | 3.390563e-06 | 0.04223106 | 12455.47 | 1.254582e-08 | 3.363455e-06 | 8.449737e-08 | 0.2821564 | 3514.391 | 12455.47 | 1.914401e-05 | 0.005132385 | 7.407654e-05 | 247.3588 | 3080970.8
|  | 16.03333 | 2857.581 | 4.086112 | 4.110392e-05 | 1.459024 | 2778.718 | 2780.177 | 77.4044 | 12193.03 | 2.764777e-13 | 7.25601e-11 | 6.990536e-13 | 2.236969e-06 | 0.02727542 | 12193.03 | 9.813848e-09 | 2.575592e-06 | 6.609724e-08 | 0.2115109 | 2578.958 | 12193.03 | 1.869051e-05 | 0.004905226 | 7.232178e-05 | 231.4294 | 2821825.0
|  | 16.05 | 2649.73 | 4.076863 | 2.700538e-05 | 1.088359 | 2589.618 | 2590.707 | 59.02296 | 11936.11 | 1.895503e-13 | 4.869828e-11 | 4.792641e-13 | 1.469694e-06 | 0.01754244 | 11936.11 | 7.639173e-09 | 1.962617e-06 | 5.145058e-08 | 0.1577765 | 1883.239 | 11936.11 | 1.817648e-05 | 0.004669808 | 7.033277e-05 | 215.68 | 2574380.8
|  | 16.06667 | 2439.724 | 4.067614 | 1.766836e-05 | 0.8078836 | 2403.961 | 2404.768 | 34.95586 | 11684.61 | 1.2941e-13 | 3.25468e-11 | 3.272037e-13 | 9.615525e-07 | 0.01123537 | 11684.61 | 5.917254e-09 | 1.488198e-06 | 3.985329e-08 | 0.1171167 | 1368.464 | 11684.61 | 1.760754e-05 | 0.004428323 | 6.813129e-05 | 200.2172 | 2339460.5
|  | 16.08333 | 2233.583 | 4.058366 | 1.151122e-05 | 0.5967497 | 2222.896 | 2223.493 | 10.09027 | 11438.41 | 8.798122e-14 | 2.166117e-11 | 2.224541e-13 | 6.264667e-07 | 0.007165783 | 11438.41 | 4.561009e-09 | 1.12293e-06 | 3.071885e-08 | 0.08650923 | 989.5281 | 11438.41 | 1.698978e-05 | 0.004182921 | 6.574091e-05 | 185.137 | 2117672.9
|  | 16.1 | 2032.941 | 4.049117 | 7.46836e-06 | 0.4386343 | 2047.44 | 2047.878 | 14.93704 | 11197.4 | 5.956501e-14 | 1.435603e-11 | 1.506058e-13 | 4.064451e-07 | 0.004551126 | 11197.4 | 3.498393e-09 | 8.431635e-07 | 2.356202e-08 | 0.06358765 | 712.0161 | 11197.4 | 1.632966e-05 | 0.003935685 | 6.31866e-05 | 170.5239 | 1909423.5
|  | 16.11667 | 1848.534 | 4.039868 | 4.82512e-06 | 0.3208335 | 1878.466 | 1878.787 | 30.25293 | 10961.46 | 4.015793e-14 | 9.47471e-12 | 1.015364e-13 | 2.62594e-07 | 0.002878413 | 10961.46 | 2.670195e-09 | 6.299958e-07 | 1.798403e-08 | 0.04651039 | 509.8218 | 10961.46 | 1.563388e-05 | 0.003688597 | 6.049431e-05 | 156.4507 | 1714927.8
|  | 16.13333 | 1665.452 | 4.03062 | 3.104344e-06 | 0.2335199 | 1716.706 | 1716.939 | 51.48746 | 10730.49 | 2.696065e-14 | 6.226964e-12 | 6.816805e-14 | 1.689455e-07 | 0.001812868 | 10730.49 | 2.028077e-09 | 4.684145e-07 | 1.36593e-08 | 0.03385276 | 363.2568 | 10730.49 | 1.490927e-05 | 0.003443518 | 5.769049e-05 | 142.9782 | 1534227.2
|  | 16.15 | 1496.87 | 4.021371 | 1.988889e-06 | 0.1691355 | 1562.746 | 1562.916 | 66.04595 | 10504.4 | 1.802472e-14 | 4.075358e-12 | 4.557418e-14 | 1.082399e-07 | 0.001136995 | 10504.4 | 1.532825e-09 | 3.465692e-07 | 1.032373e-08 | 0.02451913 | 257.5586 | 10504.4 | 1.416271e-05 | 0.003202165 | 5.480173e-05 | 130.1555 | 1367205.2
|  | 16.16667 | 1331.992 | 4.012122 | 1.268909e-06 | 0.1219025 | 1417.038 | 1417.16 | 85.16764 | 10283.06 | 1.200012e-14 | 2.656037e-12 | 3.034142e-14 | 6.905689e-08 | 0.0007101162 | 10283.06 | 1.152837e-09 | 2.551622e-07 | 7.764469e-09 | 0.01767188 | 181.7211 | 10283.06 | 1.340098e-05 | 0.002966096 | 5.185426e-05 | 118.02 | 1213606.7
|  | 16.18333 | 1183.441 | 4.002874 | 8.061743e-07 | 0.08742937 | 1279.896 | 1279.983 | 96.54217 | 10066.39 | 7.955754e-15 | 1.723778e-12 | 2.011554e-14 | 4.387384e-08 | 0.0004416512 | 10066.39 | 8.627992e-10 | 1.869432e-07 | 5.811038e-09 | 0.0126744 | 127.5855 | 10066.39 | 1.263069e-05 | 0.002736699 | 4.887366e-05 | 106.5979 | 1073056.2
|  | 16.2 | 1045.621 | 3.993625 | 5.100427e-07 | 0.06239775 | 1151.511 | 1151.573 | 105.952 | 9854.286 | 5.252381e-15 | 1.114057e-12 | 1.328026e-14 | 2.775768e-08 | 0.0002735321 | 9854.286 | 6.425673e-10 | 1.362919e-07 | 4.327754e-09 | 0.009045636 | 89.13829 | 9854.286 | 1.185817e-05 | 0.002515179 | 4.588444e-05 | 95.90517 | 945076.9
|  | 16.21667 | 919.635 | 3.984377 | 3.213387e-07 | 0.04431465 | 1031.957 | 1032.001 | 112.366 | 9646.65 | 3.453107e-15 | 7.169895e-13 | 8.730929e-15 | 1.748798e-08 | 0.0001687004 | 9646.65 | 4.762054e-10 | 9.887741e-08 | 3.207291e-09 | 0.006424178 | 61.9718 | 9646.65 | 1.108941e-05 | 0.002302561 | 4.290978e-05 | 85.94796 | 829109.9
|  | 16.23333 | 803.7381 | 3.975128 | 2.016037e-07 | 0.0313179 | 921.2029 | 921.2342 | 117.4961 | 9443.389 | 2.260699e-15 | 4.59512e-13 | 5.716013e-15 | 1.097173e-08 | 0.0001036103 | 9443.389 | 3.511858e-10 | 7.138238e-08 | 2.365271e-09 | 0.004540074 | 42.87368 | 9443.389 | 1.032998e-05 | 0.002099682 | 3.997122e-05 | 76.72367 | 724531.4
|  | 16.25 | 697.0717 | 3.965879 | 1.259543e-07 | 0.02202444 | 819.1233 | 819.1453 | 122.0736 | 9244.411 | 1.473854e-15 | 2.932648e-13 | 3.726533e-15 | 6.854718e-09 | 6.336783e-05 | 9244.411 | 2.57719e-10 | 5.128046e-08 | 1.735763e-09 | 0.003192825 | 29.51578 | 9244.411 | 9.584972e-06 | 0.0019072 | 3.708845e-05 | 68.22183 | 630670.6
|  | 16.26667 | 602.2589 | 3.956631 | 7.836214e-08 | 0.01541289 | 725.5102 | 725.5256 | 123.2667 | 9049.625 | 9.568528e-16 | 1.863811e-13 | 2.419332e-15 | 4.264646e-09 | 3.859344e-05 | 9049.625 | 1.882014e-10 | 3.665891e-08 | 1.267555e-09 | 0.002234365 | 20.22017 | 9049.625 | 8.858952e-06 | 0.001725596 | 3.427916e-05 | 60.42513 | 546824.8
|  | 16.28333 | 514.1304 | 3.947382 | 4.854881e-08 | 0.01073322 | 640.0855 | 640.0962 | 125.9658 | 8858.944 | 6.186068e-16 | 1.179568e-13 | 1.564102e-15 | 2.642136e-09 | 2.340654e-05 | 8858.944 | 1.367622e-10 | 2.607799e-08 | 9.211068e-10 | 0.001555966 | 13.78422 | 8858.944 | 8.155941e-06 | 0.001555186 | 3.155891e-05 | 53.31042 | 472274
|  | 16.3 | 439.0526 | 3.938133 | 2.995228e-08 | 0.00743777 | 562.5131 | 562.5206 | 123.468 | 8672.28 | 3.982568e-16 | 7.434003e-14 | 1.006963e-15 | 1.630071e-09 | 1.413643e-05 | 8672.28 | 9.889541e-11 | 1.846017e-08 | 6.660704e-10 | 0.001078234 | 9.350745 | 8672.28 | 7.479388e-06 | 0.001396129 | 2.894103e-05 | 46.84969 | 406293.7
|  | 16.31667 | 375.255 | 3.928885 | 1.840179e-08 | 0.005128878 | 492.4108 | 492.4159 | 117.1609 | 8489.55 | 2.553234e-16 | 4.665536e-14 | 6.455667e-16 | 1.001467e-09 | 8.502004e-06 | 8489.55 | 7.116281e-11 | 1.300361e-08 | 4.792886e-10 | 0.0007435199 | 6.31215 | 8489.55 | 6.832163e-06 | 0.001248444 | 2.643663e-05 | 41.01112 | 348166
|  | 16.33333 | 313.4804 | 3.919636 | 1.12582e-08 | 0.003519403 | 429.3611 | 429.3646 | 115.8842 | 8310.67 | 1.630036e-16 | 2.915811e-14 | 4.121426e-16 | 6.126971e-10 | 5.091923e-06 | 8310.67 | 5.095619e-11 | 9.115053e-09 | 3.43195e-10 | 0.0005101985 | 4.240091 | 8310.67 | 6.216567e-06 | 0.001112021 | 2.405462e-05 | 35.75994 | 297189
|  | 16.35 | 265.2222 | 3.910387 | 6.858943e-09 | 0.002403159 | 372.922 | 372.9244 | 107.7023 | 8135.558 | 1.036293e-16 | 1.814663e-14 | 2.620191e-16 | 3.732793e-10 | 3.036835e-06 | 8135.558 | 3.630845e-11 | 6.358011e-09 | 2.44541e-10 | 0.0003483795 | 2.834262 | 8135.558 | 5.634343e-06 | 0.0009866358 | 2.180174e-05 | 31.05933 | 252685
|  | 16.36667 | 218.7572 | 3.901139 | 4.161254e-09 | 0.001632912 | 322.6366 | 322.6382 | 103.881 | 7964.137 | 6.560648e-17 | 1.124635e-14 | 1.658812e-16 | 2.264649e-10 | 1.803597e-06 | 7964.137 | 2.574455e-11 | 4.413166e-09 | 1.733921e-10 | 0.0002367189 | 1.885262 | 7964.137 | 5.0867e-06 | 0.000871969 | 1.968267e-05 | 26.87124 | 214006.2
|  | 16.38333 | 178.4929 | 3.89189 | 2.514028e-09 | 0.001104104 | 278.0413 | 278.0424 | 99.54955 | 7796.328 | 4.13609e-17 | 6.940749e-15 | 1.04578e-16 | 1.368191e-10 | 1.066687e-06 | 7796.328 | 1.816476e-11 | 3.048218e-09 | 1.223415e-10 | 0.000160059 | 1.247873 | 7796.328 | 4.574348e-06 | 0.0007676186 | 1.770015e-05 | 23.15706 | 180540
|  | 16.4 | 146.9786 | 3.882641 | 1.512499e-09 | 0.0007428891 | 238.6741 | 238.6749 | 91.6963 | 7632.054 | 2.596643e-17 | 4.265597e-15 | 6.565422e-17 | 8.231363e-11 | 6.282221e-07 | 7632.054 | 1.275384e-11 | 2.095119e-09 | 8.58984e-11 | 0.0001076947 | 0.8219315 | 7632.054 | 4.097533e-06 | 0.0006731164 | 1.585515e-05 | 19.87831 | 151712.3
|  | 16.41667 | 121.689 | 3.873393 | 9.061476e-10 | 0.000497399 | 204.0805 | 204.081 | 82.39202 | 7471.242 | 1.623354e-17 | 2.610552e-15 | 4.104533e-17 | 4.931461e-11 | 3.684414e-07 | 7471.242 | 8.910854e-12 | 1.432974e-09 | 6.001548e-11 | 7.210662e-05 | 0.538726 | 7471.242 | 3.656083e-06 | 0.0005879427 | 1.414698e-05 | 16.99713 | 126989.7
|  | 16.43333 | 94.52997 | 3.864144 | 5.406071e-10 | 0.0003314002 | 173.8193 | 173.8197 | 79.28968 | 7313.818 | 1.010633e-17 | 1.590977e-15 | 2.555311e-17 | 2.942106e-11 | 2.151803e-07 | 7313.818 | 6.19533e-12 | 9.752923e-10 | 4.172616e-11 | 4.804221e-05 | 0.351372 | 7313.818 | 3.249449e-06 | 0.0005115406 | 1.257354e-05 | 14.47679 | 105880.6
[10 empty] | 1 | 0 | 0 | 0 | 0 | 0 | 1 | 0 | 0 | 0 | 0 | 0 | 1 | 0 | 0 | 0 | 0 | 0
[10 empty] | 1 | 0 | 0 | 0 | 0 | 0 | 1 | 0 | 0 | 0 | 0 | 0 | 1 | 0 | 0 | 0 | 0 | 0
[10 empty] | 1 | 0 | 0 | 0 | 0 | 0 | 1 | 0 | 0 | 0 | 0 | 0 | 1 | 0 | 0 | 0 | 0 | 0
[10 empty] | 1 | 0 | 0 | 0 | 0 | 0 | 1 | 0 | 0 | 0 | 0 | 0 | 1 | 0 | 0 | 0 | 0 | 0
[10 empty] | 1 | 0 | 0 | 0 | 0 | 0 | 1 | 0 | 0 | 0 | 0 | 0 | 1 | 0 | 0 | 0 | 0 | 0
[10 empty] | 1 | 0 | 0 | 0 | 0 | 0 | 1 | 0 | 0 | 0 | 0 | 0 | 1 | 0 | 0 | 0 | 0 | 0
[10 empty] | 1 | 0 | 0 | 0 | 0 | 0 | 1 | 0 | 0 | 0 | 0 | 0 | 1 | 0 | 0 | 0 | 0 | 0
[10 empty] | 1 | 0 | 0 | 0 | 0 | 0 | 1 | 0 | 0 | 0 | 0 | 0 | 1 | 0 | 0 | 0 | 0 | 0
[10 empty] | 1 | 0 | 0 | 0 | 0 | 0 | 1 | 0 | 0 | 0 | 0 | 0 | 1 | 0 | 0 | 0 | 0 | 0
[10 empty] | 1 | 0 | 0 | 0 | 0 | 0 | 1 | 0 | 0 | 0 | 0 | 0 | 1 | 0 | 0 | 0 | 0 | 0
[10 empty] | 1 | 0 | 0 | 0 | 0 | 0 | 1 | 0 | 0 | 0 | 0 | 0 | 1 | 0 | 0 | 0 | 0 | 0
[10 empty] | 1 | 0 | 0 | 0 | 0 | 0 | 1 | 0 | 0 | 0 | 0 | 0 | 1 | 0 | 0 | 0 | 0 | 0
[10 empty] | 1 | 0 | 0 | 0 | 0 | 0 | 1 | 0 | 0 | 0 | 0 | 0 | 1 | 0 | 0 | 0 | 0 | 0
[10 empty] | 1 | 0 | 0 | 0 | 0 | 0 | 1 | 0 | 0 | 0 | 0 | 0 | 1 | 0 | 0 | 0 | 0 | 0
[10 empty] | 1 | 0 | 0 | 0 | 0 | 0 | 1 | 0 | 0 | 0 | 0 | 0 | 1 | 0 | 0 | 0 | 0 | 0
[10 empty] | 1 | 0 | 0 | 0 | 0 | 0 | 1 | 0 | 0 | 0 | 0 | 0 | 1 | 0 | 0 | 0 | 0 | 0
[10 empty] | 1 | 0 | 0 | 0 | 0 | 0 | 1 | 0 | 0 | 0 | 0 | 0 | 1 | 0 | 0 | 0 | 0 | 0
[10 empty] | 1 | 0 | 0 | 0 | 0 | 0 | 1 | 0 | 0 | 0 | 0 | 0 | 1 | 0 | 0 | 0 | 0 | 0
[10 empty] | 1 | 0 | 0 | 0 | 0 | 0 | 1 | 0 | 0 | 0 | 0 | 0 | 1 | 0 | 0 | 0 | 0 | 0
[10 empty] | 1 | 0 | 0 | 0 | 0 | 0 | 1 | 0 | 0 | 0 | 0 | 0 | 1 | 0 | 0 | 0 | 0 | 0
[10 empty] | 1 | 0 | 0 | 0 | 0 | 0 | 1 | 0 | 0 | 0 | 0 | 0 | 1 | 0 | 0 | 0 | 0 | 0
[10 empty] | 1 | 0 | 0 | 0 | 0 | 0 | 1 | 0 | 0 | 0 | 0 | 0 | 1 | 0 | 0 | 0 | 0 | 0
[10 empty] | 1 | 0 | 0 | 0 | 0 | 0 | 1 | 0 | 0 | 0 | 0 | 0 | 1 | 0 | 0 | 0 | 0 | 0
[10 empty] | 1 | 0 | 0 | 0 | 0 | 0 | 1 | 0 | 0 | 0 | 0 | 0 | 1 | 0 | 0 | 0 | 0 | 0
[10 empty] | 1 | 0 | 0 | 0 | 0 | 0 | 1 | 0 | 0 | 0 | 0 | 0 | 1 | 0 | 0 | 0 | 0 | 0
[10 empty] | 1 | 0 | 0 | 0 | 0 | 0 | 1 | 0 | 0 | 0 | 0 | 0 | 1 | 0 | 0 | 0 | 0 | 0
[10 empty] | 1 | 0 | 0 | 0 | 0 | 0 | 1 | 0 | 0 | 0 | 0 | 0 | 1 | 0 | 0 | 0 | 0 | 0
[10 empty] | 1 | 0 | 0 | 0 | 0 | 0 | 1 | 0 | 0 | 0 | 0 | 0 | 1 | 0 | 0 | 0 | 0 | 0
[10 empty] | 1 | 0 | 0 | 0 | 0 | 0 | 1 | 0 | 0 | 0 | 0 | 0 | 1 | 0 | 0 | 0 | 0 | 0
[10 empty] | 1 | 0 | 0 | 0 | 0 | 0 | 1 | 0 | 0 | 0 | 0 | 0 | 1 | 0 | 0 | 0 | 0 | 0
[10 empty] | 1 | 0 | 0 | 0 | 0 | 0 | 1 | 0 | 0 | 0 | 0 | 0 | 1 | 0 | 0 | 0 | 0 | 0
[10 empty] | 1 | 0 | 0 | 0 | 0 | 0 | 1 | 0 | 0 | 0 | 0 | 0 | 1 | 0 | 0 | 0 | 0 | 0
[10 empty] | 1 | 0 | 0 | 0 | 0 | 0 | 1 | 0 | 0 | 0 | 0 | 0 | 1 | 0 | 0 | 0 | 0 | 0
[10 empty] | 1 | 0 | 0 | 0 | 0 | 0 | 1 | 0 | 0 | 0 | 0 | 0 | 1 | 0 | 0 | 0 | 0 | 0
[10 empty] | 1 | 0 | 0 | 0 | 0 | 0 | 1 | 0 | 0 | 0 | 0 | 0 | 1 | 0 | 0 | 0 | 0 | 0
[10 empty] | 1 | 0 | 0 | 0 | 0 | 0 | 1 | 0 | 0 | 0 | 0 | 0 | 1 | 0 | 0 | 0 | 0 | 0
[10 empty] | 1 | 0 | 0 | 0 | 0 | 0 | 1 | 0 | 0 | 0 | 0 | 0 | 1 | 0 | 0 | 0 | 0 | 0